## extract
文章名 | 期刊名 | DOI | 年份 | 摘要 | 材料 | 机制
Unlocking new possibilities in ionic thermoelectric materials: a machine learning perspective | NATIONAL SCIENCE REVIEW | 10.1093/nsr/nwae411 | 2025 | The high thermopower of ionic thermoelectric (i-TE) materials holds promise for miniaturized waste-heat recovery devices and thermal sensors. However, progress is hampered by laborious trial-and-error experimentations, which lack theoretical underpinning. Herein, by introducing the simplified molecular-input line-entry system, we have addressed the challenge posed by the inconsistency of i-TE material types, and present a machine learning model that evaluates the Seebeck coefficient with an R2 of 0.98 on the test dataset. Using this tool, we experimentally identify a waterborne polyurethane/potassium iodide ionogel with a Seebeck coefficient of 41.39 mV/K. Furthermore, interpretable analysis reveals that the number of rotatable bonds and the octanol-water partition coefficient of ions negatively affect Seebeck coefficients, which is corroborated by molecular dynamics simulations. This machine learning-assisted framework represents a pioneering effort in the i-TE field, offering significant promise for accelerating the discovery and development of high-performance i-TE materials. This work uses machine learning to predict the Seebeck coefficients of ionic thermoelectric materials, offering a faster path to discovering high-performance materials for efficient energy conversion. | waterborne polyurethane/potassium iodide ionogel | SMILES-based machine learning predicts ionic Seebeck coefficient; ion rotatable-bond number and octanol-water partition coefficient negatively affect the Seebeck coefficient
Remarkable ionic thermoelectric performance of high-entropy gel thermocell near room temperature | ENERGY & ENVIRONMENTAL SCIENCE | 10.1039/d4ee04247f | 2025 | Gel thermocell, as a green and clean energy conversion technology, has a high ionic thermopower, and it is capable of functioning for self-powered sensors near room temperature. However, ionic thermoelectric performance is currently limited and needs to be improved to meet the practical requirements. To date, it has been a major challenge to significantly improve performance, including ionic thermopower, output power density, and energy harvesting. Herein, we propose a high-entropy concept by controlling the gel compositions to achieve remarkable ionic thermoelectric performance. The high-entropy results from multi-ion coupling, especially for anions, to improve redox reaction entropy change, exchange current density, and ionic conductivity, pushing the performance to high levels. The fabricated high-entropy gel thermocell showed an ionic thermopower of 31 mV K-1, a normalized maximum output power density of 11.4 mW m-2 K-2, and a one-hour continuous discharge energy density of 4.3 J m-2 K-2. Moreover, a device assembled by twelve thermocells delivered a maximum output power density of 2.0 mW m-2 K-2. Thus, the strategy proposed in this work provides guidelines for designing other high-performance gels. | high-entropy gel thermocell with multi-ion gel composition | multi-ion coupling, especially anion coupling, increases redox reaction entropy change, exchange current density, and ionic conductivity
Exceptional n-Type Ionic Thermoelectric Hydrogels by Synergistic Hydrophobic and Coordination Interactions | ADVANCED MATERIALS | 10.1002/adma.202510199 | 2025 | Ionic thermoelectric (i-TE) materials show promise for flexible energy harvesting and self-powered sensing due to their high ionic Seebeck coefficients (S i). However, achieving both high thermoelectric performance and mechanical stretchability, especially in n-type systems, remains a critical challenge. Herein, a poly(vinyl alcohol) (PVA)-based n-type i-TE hydrogel is presented that exhibits both large negative S i (-38.6 mV K-1) and excellent stretchability (382.5%) through synergistic effect of coordination and hydrophobic interactions. Leveraging the amphiphilic nature of PVA, its hydrophilic hydroxyl groups form coordination bonds with Cu2+ ions from copper chloride (CuCl2), while its hydrophobic backbone interacts with water-soluble conjugated polymer (poly(3-(3 '-N,N,N-triethylammonium-1 '-propy-loxy)-4-methyl-2,5-thiophene chloride (PMNT). Meanwhile, hydrophobic associations also occur among PMNT chains due to strong pi-pi stacking and backbone hydrophobicity. This dual-interaction strategy approach enhances the thermophoretic difference between chloride anions (from both CuCl2 and PMNT) and cations, enabling the giant ionic thermopower. Besides, the long-range hydrophobic interactions contribute to the overall mechanical robustness. The developed hydrogels are successfully implemented in self-powered temperature sensors and low-grade heat harvesting systems, such as powering a cooling fan by utilizing the waste heat from a working tablet. This work offers an alternative pathway toward developing high-performance i-TE materials for wearable electronics and low-grade heat harvesting applications. | PVA/CuCl2/PMNT n-type ionic thermoelectric hydrogel; PMNT = poly(3-(3'-N,N,N-triethylammonium-1'-propyloxy)-4-methyl-2,5-thiophene chloride) | PVA hydroxyl groups coordinate with Cu2+; PVA and PMNT form hydrophobic associations and pi-pi stacking, enhancing thermophoretic difference between chloride anions and cations
Host-Guest Complexation of α-Cyclodextrin and Triiodide Ions for Enhanced Performance of Ionic Thermoelectric Capacitors | ADVANCED ENERGY MATERIALS | 10.1002/aenm.202405502 | 2025 | Ionic thermoelectric materials have emerged as a promising avenue for harvesting low-grade waste heat, with significant potential for applications in wearable electronics. This study introduces a novel design for ionic thermoelectric capacitors (ITECs) by incorporating host-guest complexation between alpha-cyclodextrin (alpha-CD) and triiodide ions (I3-). The strong host-guest complexation between alpha-CD and I3- confines the diffusion of I3- within the cylindrical cavities of alpha-CD, as evidenced by UV-vis spectroscopy and 13C-NMR analysis. This confinement enhances the ion mobility difference between I3- and sodium ions, which in turn significantly boosts the ionic thermopower of the polyvinyl alcohol/alpha-CD/NaI hydrogels. Accordingly, the optimized sample achieves an impressive positive ionic thermopower of 14.24 mV K-1 and a high ionic power factor of 477.2 mu W K-2 m-1. Furthermore, the stretchable ITEC demonstrates a substantial power density of 5.9 mW m-2. When integrated into a 3-leg device, a stable thermovoltage of 176 mV is generated under a temperature gradient of 4.4 K, thus highlighting the potential of this system for efficient thermal energy harvesting. | PVA/alpha-cyclodextrin/NaI hydrogel containing triiodide ions | host-guest complexation between alpha-CD and I3- confines I3- diffusion inside alpha-CD cavities and increases mobility difference between I3- and sodium ions
A n-Type ionic thermoelectric generator with high thermopower and energy density enabled by modulation of thermodiffusion and thermogalvanic effect | CHEMICAL ENGINEERING JOURNAL | 10.1016/j.cej.2025.161288 | 2025 | Ionic thermoelectric generators (i-TEGs), capable of generating several tens of millivolts per Kelvin, have emerged as a promising technology for powering mu W or mW-level electric devices by recovering low-grade heat energy. However, the development of n-type i-TE materials still fall behind. In this work, a n-type i-TEG with both high thermopower and energy density was achieved by balancing thermodiffusion effect and thermogalvanic effect in the hydrogel with the Fe2+/3+ redox couple. It's found that the thermopower generated by the hydrogels show a significant dependence on Fe2+/3+ concentration due to the complexation interaction between Fe2+/3+and Cl- species. On the other hand, the increase in Fe2+/3+ concentration also leads to the decrease in electron transfer resistance, thus resulting in the ISC value increase in the device. Consequently, the device based on gel Gel-Fe24 exhibits a balanced and high VOC and ISC, delivering a maximum Pmax/(Delta T)2 of 2.78 mW m-2 K-2 at Delta T = 10 K. In i-TE generator mode, the i-TEG with gel Gel-Fe24 can output a maximum energy density of 456J m-2 within the 1-hour discharging, and exhibit relatively good cyclic stability. A thermoelectric module consisting of seven thermoelectric cells in series was demonstrated to output a thermovoltage of -2.75 V and an instantaneous power of 0.278 mW, capable of continuously powering low-power electronic devices. This study illustrates the impact of Fe2+/3+ concentration on the thermopower and output performance of the i-TEG, providing an optimization route for the preparation of high-performance n-type ionic thermoelectric devices. | n-type ionic thermoelectric hydrogel with Fe2+/Fe3+ redox couple; Gel-Fe24 | Fe2+/Fe3+ concentration modulates thermodiffusion and thermogalvanic effects; Fe2+/Fe3+ complexation with Cl- affects thermopower and electron transfer resistance
Long-Term Serviceable Ionic Thermoelectric Hydrogel with Temperature and Moisture Dual-Driven Waste Energy Harvesting Capability | SMALL | 10.1002/smll.202501960 | 2025 | Despite the substantial progress in developing high-performance quasi-solid hydrogels based on ionic thermophoretic migration, ionic thermoelectric materials (i-TEs) show unsatisfactory long-lasting stability caused by ionic migration failures and de-electrolytes. In this work, by enriching oxygen-containing functional groups in the gel network and constructing oriented ionic transport nanochannels, an innovative approach is presented to reach long-term service and reusability for i-TEs without sacrificing their TE properties. The as-prepared hydrogel with thermopower of 17.0 +/- 1.0 mV K-1 stables at 82% of its original performance when immersed in the electrolyte. Notably, even after being air-dried for 135 days, its thermopower returns to 87% of the original value through replenishing electrolyte solution and its 3D shape fully recovers. Meanwhile, the dual-driven nature for moisture and temperature as well as the pH sensitivity of this network is systematically investigated. The maximum output voltage of a single sample reaches 0.215 V at a Delta T of 3.7 K, and it works continuously for more than 26 h. This study offers a new approach to overcoming the short-term service bottleneck of i-TEs and provides a practical scheme for the multi-source drive of self-powered TE equipment. | ionic thermoelectric hydrogel with oxygen-containing functional groups and oriented ionic transport nanochannels | oxygen-containing functional groups and oriented ionic transport nanochannels maintain ionic transport, enable electrolyte replenishment after drying, and support long-term thermopower recovery
Phase transition driven tough hydrogel ionic thermoelectric cell with giant thermopower | NATURE COMMUNICATIONS | 10.1038/s41467-025-64054-1 | 2025 | The application of quasi-solid ionic thermoelectric (i-TE) cells holds great potential for powering ubiquitous wearable electronics without the need for cables or batteries. However, their practical application is restricted by low thermopower. Herein, a temperature-responsive supramolecular hydrogel, P(N-acryloylsemicarbazide-co-acrylic acid) (PNA), has been developed as a i-TE cell that integrates good mechanical and electrochemical properties. The volume phase transition (VPT) of PNA i-TE cell can generate a substantial ion entropy difference, thereby enhancing both the redox reaction efficiency and ionic thermodiffusion rate. A single PNA i-TE cell can generate a thermopower of 2.04 volts with a temperature difference of 50 K. The Seebeck coefficient (Se), specific output power density (Pmax/(Delta T)2\documentclass[12pt]{minimal} \usepackage{amsmath} \usepackage{wasysym} \usepackage{amsfonts} \usepackage{amssymb} \usepackage{amsbsy} \usepackage{mathrsfs} \usepackage{upgreek} \setlength{\oddsidemargin}{-69pt} \begin{document}$${P}_{\max }/{(\Delta T)}<^>{2}$$\end{document}) and figure of merit (ZT) of PNA i-TE cell can reach up to 40.9 mV K-1, 35.2 mW m-2 K-2 and 1.33 respectively. This ionic hydrogel is promising for the design of high performance polymer based i-TE cells in an environmentally friendly and cost-effective manner. | temperature-responsive supramolecular P(N-acryloylsemicarbazide-co-acrylic acid) (PNA) hydrogel | volume phase transition generates ion entropy difference and enhances redox reaction efficiency and ionic thermodiffusion rate
Wearable Solar Ionic Thermoelectric Detectors for Human Motion Monitoring and Language Recognition Conversion | ADVANCED FUNCTIONAL MATERIALS | 10.1002/adfm.202422592 | 2025 | Flexible self-powered sensors with the significant ability to the information perception, decoding, and conveying processes have attracted tremendous attention in healthcare monitoring, motion detection, and intelligent interaction. Also, the solar thermoelectric technology holding the effective solar energy/heat harvesting capacity for sustainable electricity generation shows attractive prospects in self-powered wearable sensing but is terribly limited by its poor flexibility and complex construction. Herein, a solar thermoelectric system, prepared via facilely sandwiching the self-assemble MoS2/Carbon hollow nanoflower-based fabrics with [Fe(CN)6]3-/4- thermoelectric gels, is successfully applied for the self-powered wearable sensing. Owing to the hollow-heterostructure for the strong light absorption, MoS2/Carbon hollow nanoflower-based fabrics demonstrated a photothermal conversion efficiency of 39.6%. The strong heat concentration can supply a considered temperature gradient of 42.7 K for thermoelectric gels with a Seebeck coefficient of 1.08 mV K-1 under a solar intensity of 1 sun, outputting a voltage density of 101.2 V m-2 with a response of 431 ms. Their promising application in self-powered wearable fields, such as noncontact motion monitoring and language interaction is foreseen. | self-assembled MoS2/carbon hollow nanoflower fabric with [Fe(CN)6]3-/4- thermoelectric gel | MoS2/carbon hollow heterostructure gives strong light absorption and photothermal conversion, creating a temperature gradient that drives thermoelectric gel voltage output
Self-healing and stretchable tetrameric PVA-CNF-PVP-IL complex ionogel with high-performance ionic thermoelectric properties | JOURNAL OF MATERIALS CHEMISTRY A | 10.1039/d5ta00744e | 2025 | Self-healing and stretchable thermoelectric (TE) materials are crucial for the advancement of self-powered flexible wearable devices. Despite recent progress in the field, there remains a gap in developing materials that effectively combine self-healing capabilities with superior thermoelectric performance. In this study, we present a novel water-assisted self-healing, stretchable tetrameric complex ionogel, which integrates polyvinyl alcohol (PVA), cellulose nanofibers (CNF), and polyvinyl pyrrolidone (PVP) to form a dynamic network structure. The innovative approach involves establishing reversible hydrogen bonds within the ionogel and utilizing PVA crystalline segments as nanofillers. We further incorporate the ionic liquid 1-ethyl-3-methylimidazolium dicyanamide salt (EMIM:DCA) into the network, resulting in PVA-CNF-PVP-IL thermoelectric ionogels. The prepared ionogels exhibit remarkable mechanical properties, achieving a tensile strength of 560 kPa and an elongation at break of 587.02%. They also demonstrate impressive thermoelectric characteristics, with an ionic Seebeck coefficient of 8.997 mV K-1 and a conductivity of 36.09 mS cm-1 at 80% relative humidity. Furthermore, the ionogels exhibit excellent elastic tensile and self-healing properties, even after multiple cut/heal and stretch/release cycles, due to abundant noncovalent interactions, including hydrogen bonding and ion-dipole interactions. Importantly, the ionogels hold potential for use in ionic thermoelectric capacitors (ITEC), advancing the development of high-performance, self-healing, and flexible TE devices tailored for wearable applications. | PVA/CNF/PVP/EMIM:DCA complex ionogel; CNF = cellulose nanofibers; PVP = polyvinyl pyrrolidone; EMIM:DCA = 1-ethyl-3-methylimidazolium dicyanamide | reversible hydrogen bonds, PVA crystalline segments, hydrogen bonding, ion-dipole interactions, and other noncovalent interactions form a dynamic self-healing stretchable network
Advanced N-Type Ionic Thermoelectric Cells Featuring Bidirectional Cationic Anchoring Strategy and REDOX Electrode | ADVANCED ENERGY MATERIALS | 10.1002/aenm.202500584 | 2025 | The design of high-performance n-type ionic thermoelectric cells (i-TE cells) tailored for harvesting low-grade thermal energy presents significant challenges. In this study, an n-type i-TE cell exhibiting substantial negative thermopower and a high output energy density is developed by leveraging the synergistic interplay between thermal diffusion within an ionic hydrogel electrolyte and redox reactions at the electrode interface. Specifically, a gel network featuring dual positive groups is synthesized by cross-linking quaternized chitosan and guanidine molecules via glutaraldehyde, with thermal diffusion further enhanced by incorporating crown ether for complexation. Additionally, NiCo(CO3)(OH)(2), a material known for its high hydrophilicity, is utilized as the anode to facilitate rapid ion and electron transfer at the electrode interface. The integration of optimized thermal diffusion within polycationic electrolytes with electrode interface-enhanced ion/electron transport mechanisms significantly improves the sustained output performance and thermoelectric conversion efficiency of the i-TE cell. Notably, the thermopower (Seebeck coefficient) of this n-type i-TE cell achieves a value of -26.04 mV K-1, and its 2 h output energy density reached 1301.61 J m(-2) under a temperature difference (Delta T) of 15 K. These findings offer a novel design paradigm for high-performance n-type i-TE cell. | n-type ionic hydrogel electrolyte from quaternized chitosan and guanidine cross-linked by glutaraldehyde, with crown ether and NiCo(CO3)(OH)2 anode | dual positive groups provide bidirectional cationic anchoring; crown ether complexation enhances thermal diffusion; hydrophilic NiCo(CO3)(OH)2 electrode facilitates interfacial ion and electron transfer
Insight into the ionic thermoelectric effect and electrochemical energy storage of Portland cement | CONSTRUCTION AND BUILDING MATERIALS | 10.1016/j.conbuildmat.2025.144173 | 2025 | The porous structure of Portland cement enables free ion diffusion. This study thoroughly explores its ionic thermoelectric properties, electrochemical energy storage performance, and the underlying mechanisms. When the pore solution contains high concentrations of OH- ions, these ions migrate toward the colder region under temperature gradients, imparting the cement-based material n-type thermoelectric behavior. As ion leaching time increases, the material changes from n-type to p-type. Optimization of pore structure in cement-based composites significantly enhances their ionic thermoelectric performance, with the engineered material demonstrating a Seebeck coefficient of 1.57 mV K- 1 and a power factor of 0.525 mu W m-1 K-2, both of which are higher than those of previously reported cementitious materials. Moreover, the interconnected porous structure provides sufficient super-macropores and highways for ion storage and transportation. The solid-state symmetric cement-based supercapacitor shows high energy density of 32.9 mu Wh cm- 2 and areal capacitance of 237.5 mF cm- 2, which can realize stable energy supply for thermal hygrometer. Modifying the pore structure of cement leads to a dual enhancement in its ionic thermoelectric performance and electrochemical energy storage. This work overcomes the conventional limitation of single structural functionality in building materials, providing a universal blueprint for developing net-zero energy building systems. | Portland cement/cement-based material with pore solution containing OH- ions | OH- ions migrate toward the colder region under a temperature gradient, giving n-type behavior; ion leaching changes the material from n-type to p-type; optimized pore structure improves ion transport and storage
High-performance ionic thermoelectric hydrogels via electrohydrodynamic printing for self-powered wearable sensors | COLLOIDS AND SURFACES A-PHYSICOCHEMICAL AND ENGINEERING ASPECTS | 10.1016/j.colsurfa.2025.138182 | 2025 | Ionic thermoelectric hydrogels (i-TEHs) hold great promise for low-grade thermal energy harvesting and self-powered sensing, but their applications are limited by the trade-off between ionic conductivity and the Seebeck coefficient. A method combining electrohydrodynamic (EHD) printing technology and cyclic freeze-thaw processes was proposed to fabricate a polyvinyl alcohol/sodium carboxymethyl cellulose/sodium bis(trifluoromethylsulfonyl) imide (PVA/CMC-Na/NaTFSI) i-TEH for self-powered wearable sensors. I-TEH was constructed with an interpenetrating network of PVA and CMC-Na, using NaTFSI as the mobile ions to promote thermal diffusion. Ions in i-TEHs were uniformly distributed by EHD printing process, resulting in an ionic conductivity of 34.27 mS cm(-1), which is a 53.5 % increase compared to the traditional methods. The synergistic effect between ordered ions and Manning counterion condensation effect induced by the electronegative CMC-Na chain improves the selective ion migration capability of i-TEHs, achieving a high Seebeck coefficient of 14.39 mV K-1 (reference temperature of 25-40 degrees C, temperature difference of 10-15 K), which is a 24.6 % increase compared to the traditional method. The i-TEH-based self-powered sensor exhibits a gauge factor of 2.09 within the strain range of 150-200 % and fast response/recovery time (102/129 ms). The i-THE-based self-powered flexible sensor can effectively monitor human movements and handwriting recognition. The synergistic effect of ordered ion arrangement induced by EHD printing and Manning counterion condensation effect provides a feasible strategy for improving the TE performance of i-TEHs, which opens up a new approach for the preparation of self-powered flexible wearable electronic devices based on human body thermal energy. | PVA/CMC-Na/NaTFSI ionic thermoelectric hydrogel fabricated by electrohydrodynamic printing and freeze-thaw processing | EHD printing produces ordered ion distribution; electronegative CMC-Na induces Manning counterion condensation, improving selective ion migration and Seebeck coefficient
Pressure-enhanced thermopower of ionic thermoelectric gelatin for identifying materials with different thermal conductivities | NANO ENERGY | 10.1016/j.nanoen.2025.111156 | 2025 | As the human body's most vital environmental interface, the skin integrates diverse sensory receptors enabling simultaneous perception of multiple stimuli through multisensory processing. However, the realization of multifunctional sensing system on robots or prosthetics remains a huge challenge. Here we report a multifunctional tactile sensor fabricated from ionic thermoelectric gelatin that achieves simultaneous pressure and temperature detection. The thermoelectric effect of this ionic thermoelectric gelatin is mainly achieved through the synergy of the thermodiffusion effects and the thermogalvanic effect of ions. In addition, by applying pressure, the thermoelectric effect of this ionic thermoelectric gelatin can be changed (the thermopower of the ionic thermoelectric gelatin increases from 1.21 mV/K to 1.67 mV/K, representing a 38 % increase), so as to enable the sensor to sense external forces. By comparing the thermoelectric effect driven by temperature difference and the thermoelectric effect driven by pressure-temperature difference, there is a difference in the voltage response time. This allows for the decoupling of signals at the backend with only a simple algorithm. Using this sensor, we achieved a 95.31 % accuracy rate in identifying different materials. The multifunctional tactile sensor can promote the development of robots and better assist the disabled in restoring their sensory abilities. | ionic thermoelectric gelatin tactile sensor | thermoelectric response arises from synergy between ion thermodiffusion and thermogalvanic effects; applied pressure changes thermopower, enabling force-temperature decoupling
Improved Ionic Thermoelectric Performance of Adhesive and Self-Healing Cationic High-Entropy Gel Thermocell | ANGEWANDTE CHEMIE-INTERNATIONAL EDITION | 10.1002/anie.202511293 | 2025 | Gel thermocell can directly convert heat into electricity by ions as energy carriers, capable of low-grade heat harvesting. However, ionic thermoelectric performance, including ionic thermopower, output power density, and energy density, needs to be significantly improved to meet practical applications. To date, it still lacks an effective strategy to focus on gels to achieve the overall high performance. Herein, an adhesive and self-healing cationic high-entropy gel (CHEG) G-FeCN4-/3--K+-Na+-Li+-Gdm+-Cs+ in a multi-ion cooperative chemical environment has been designed by the interaction between multications and anions, improving the entropy change of redox reaction, exchange current density, and ionic conductivity, thereby achieving an overall high ionic thermoelectric performance. The CHEG thermocell using the synergy of thermogalvanic and thermodiffusion effects showed a total ionic thermopower of 41 mV K-1 with 2.3 mV K-1 for the former, and delivered a maximum output power density of 14.3 mW m-2 K-2 and an energy density of 4.5 J m-2 K-2. In addition, an ultrahigh maximum output power density of 4.13 mW m-2 K-2 was obtained in the CHEG device that was assembled by connecting four thermocells in series, which could realize electrocatalytic degradation of rhodamine B. This work demonstrates a feasible way to design high-performance ionic thermoelectric gels and provides a new application in water pollution treatments. | adhesive self-healing cationic high-entropy gel G-FeCN4-/3--K+-Na+-Li+-Gdm+-Cs+ | multication-anion interactions in a high-entropy gel improve redox reaction entropy change, exchange current density, and ionic conductivity; thermogalvanic and thermodiffusion effects jointly contribute
Ionic thermoelectric performance of cement and its modifications | CASE STUDIES IN CONSTRUCTION MATERIALS | 10.1016/j.cscm.2024.e04186 | 2025 | Ionic thermoelectric materials integrated into the concrete members of buildings have potential to generate electric energy utilizing thermal gradients. This paper investigates the effects of nickel foam (NF)-carbon nanotube (CNT) electrodes and the polyvinyl alcohol (PVA) hydrogel on the thermoelectric performance of hardened cement and evaluates the use of PVA as a charge carrier between the CNT electrodes and cement. The porosity of the cement samples was studied using micro-computed tomography. The results indicate that modifying the cement with PVA hydrogel increases capillary porosity while it reduces the Seebeck coefficient, overall strength, and capacitance. The increase of porosity observed to decrease the thermoelectric power. Pure cement samples without any modifications produced significant values up to 28 mV/K for the Seebeck coefficient, which can be explained by the diffusion of water inside the CNT nanochannels and its flow in cement microcracks and capillaries. These values pave the way for energy-efficient housing with increased grid independence. | hardened cement modified with nickel foam-carbon nanotube electrodes and PVA hydrogel | PVA hydrogel changes capillary porosity and charge transport; pure cement thermopower is attributed to water diffusion inside CNT nanochannels and cement microcracks/capillaries
Biodegradable, ionic thermoelectric composites via self-assembly of dipeptides and deep eutectic solvents | ADVANCED COMPOSITES AND HYBRID MATERIALS | 10.1007/s42114-025-01239-8 | 2025 | The growing demand for biodegradable conductive composites is driven by the need to mitigate electronic waste and advance bioelectronics for healthcare applications. Self-assembled peptide composites, particularly diphenylalanine (FF) derivatives, represent a promising class of materials for such electronics due to their inherent biodegradability and ease of hybridization with functional materials. However, the integration of ionic species with these peptides is often limited by the disruption of non-covalent interactions between FF derivatives. In this study, we developed biodegradable, ionic thermoelectric composites by co-assembling Fmoc-FF with deep eutectic solvents (DESs) composed of choline chloride (ChCl) and ethylene glycol (EG). Spectroscopic analyses revealed that Fmoc-FF formed eutectogels through pi-pi interactions between Fmoc groups, resulting in a highly porous colloidal network. The Fmoc-FF eutectogels exhibited an ionic conductivity of up to 47.5 mS center dot cm-1 and a Seebeck coefficient of 7.39 mV center dot K-1, making them suitable for heat harvesting. Additionally, they were entirely degraded within 48 h under proteolytic conditions, confirming their biodegradability. The eutectogels also displayed self-healing and shear-thinning behaviors, highlighting compatibility with additive manufacturing techniques for device integration. | Fmoc-FF/choline chloride/ethylene glycol deep-eutectic-solvent eutectogel | Fmoc-FF forms porous eutectogels through pi-pi interactions between Fmoc groups; deep eutectic solvent provides ionic conductivity while preserving biodegradable peptide network
Superior ionic thermoelectric performance enabled by lignocellulose channel reconstruction in all-wood gels | CHEMICAL ENGINEERING JOURNAL | 10.1016/j.cej.2025.165667 | 2025 | Efficient ionic thermoelectric (i-TE) conversion relies on maximizing the thermal diffusion asymmetry between cations and anions. However, sustainable strategies for directing cation-selective thermodiffusion through structural engineering remain largely underexplored. Here, we report an all-wood ionic gel (RW i-TE) that achieves superior thermopower enabled by a lignocellulose channel reconstruction strategy within the wood cell wall. Partial dissolution and regeneration of delignified wood, followed by reintroduction of sodium lignosulfonate (Na:lignin) under hydrogen bond-disrupting conditions (NaOH and urea), enables molecular-level integration between dissociated cellulose and Na:lignin, while simultaneously inhibiting microfibril reassembly. The resulting reconstructed lignocellulose ion channels, enriched with surface negative charges and spatially confined fixed anions, promote rapid and selective cation migration driven by a temperature gradient. As a result, the optimized RW i-TE achieves a high thermopower (Si) of +39.1 mV K- 1 and an ionic figure of merit (zTi) of 1.68 at 50 % relative humidity, delivering an energy density of 68.75 J m- 2 over 2 h of discharging under a 5 K temperature gradient in generator mode. Moreover, this strategy is compatible with various woody and gramineous biomass sources, offering a renewable alternative to polymer-ionic liquid gels by enabling structureinduced ion confinement within regenerated lignocellulose matrices. | all-wood ionic gel from reconstructed lignocellulose channels with sodium lignosulfonate, NaOH, and urea | reconstructed lignocellulose ion channels enriched with negative charges and fixed anions promote rapid selective cation migration under a temperature gradient
Amine-functionalized lignin hydrogels for high-performance N-type ionic thermoelectric materials | GREEN CHEMISTRY | 10.1039/d4gc06542e | 2025 | Over the past decade, the escalating global energy crisis has necessitated innovative solutions for sustainable development. This study explores a novel approach to address this challenge by harnessing abundant and ubiquitous low-grade thermal energy for electricity generation. Here, we report an efficient method utilizing lignin, a byproduct of the paper and pulp industry, to develop high-performance ionic thermoelectric (i-TE) materials. This research demonstrates the transformation of lignin-based hydrogels from p-type to n-type materials through a green synthesis approach involving cross-linking and amine functionalization. The optimized functionalized lignin-based hydrogel when infiltrated with a 1 M KCl electrolyte, exhibits a negative ionic thermopower (-7.48 mV K-1) and high ionic conductivity (39.9 mS cm-1). These properties result in an exceptional power factor (223.52 mu W m-1 K-2) and a figure of merit (iZT) of (0.145), surpassing many existing state-of-the-art materials in sustainable n-type ionic thermoelectric performance. Our findings highlight the potential of functionalized hydrogels (n-type material) for low-grade waste energy harvesting. This work advances the performance of n-type i-TE materials and opens avenues for further practical applications in n-p type connected devices. These novel materials offer a promising pathway for self-powered flexible wearable electronics, marking a significant step towards sustainable energy solutions and energy storage devices for efficient utilization of low-grade thermal energy. | amine-functionalized lignin-based hydrogel infiltrated with 1 M KCl electrolyte | cross-linking and amine functionalization transform lignin hydrogel from p-type to n-type; KCl infiltration provides high ionic conductivity and negative thermopower
High-performance cryo-temperature ionic thermoelectric liquid cell developed through a eutectic solvent strategy | NATURE COMMUNICATIONS | 10.1038/s41467-024-45432-7 | 2024 | Ionic thermoelectric (i-TE) liquid cells offer an environmentally friendly, cost effective, and easy-operation route to low-grade heat recovery. However, the lowest temperature is limited by the freezing temperature of the aqueous electrolyte. Applying a eutectic solvent strategy, we fabricate a high-performance cryo-temperature i-TE liquid cell. Formamide is used as a chaotic organic solvent that destroys the hydrogen bond network between water molecules, forming a deep eutectic solvent that enables the cell to operate near cryo temperatures (down to -35 degrees C). After synergistic optimization of the electrode and cell structure, the as-fabricated liquid i-TE cell with cold (-35 degrees C) and hot (70 degrees C) ends achieve a high power density (17.5 W m-2) and a large two-hour energy density (27 kJ m-2). In a prototype 25-cell module, the open-circuit voltage and short-circuit current are 6.9 V and 68 mA, respectively, and the maximum power is 131 mW. The anti-freezing ability and high output performance of the as-fabricated i-TE liquid cell system are requisites for applications in frigid regions. The authors make an ionic thermoelectric cell with a eutectic solvent of formamide that can operate at temperatures as low as -35 degrees C by applying hydrophilic and gold coated treatments to the electrode and introducing a thermal separator. | cryo-temperature ionic thermoelectric liquid cell using formamide/water eutectic solvent | formamide disrupts the water hydrogen-bond network to form a deep eutectic solvent, enabling low-temperature operation; hydrophilic and gold-coated electrode treatments improve cell output
Wearable ionogel fiber-based ionic thermoelectric device for low-grade human body heat harvesting | CHEMICAL ENGINEERING JOURNAL | 10.1016/j.cej.2024.149784 | 2024 | Wearable fiber-based thermoelectric generators (TEGs) with high thermoelectric (TE) performance, mechanical property and wearing comfort are urgently needed for low-grade human body heat harvesting. To get a high thermovoltage, a wearable ionogel fiber-based ionic thermoelectric device is designed and prepared in this study. To synergistically enhance the ionic conductivity and ionic Seebeck coefficient, ethanol and sodium bis(trifluoromethylsulfonyl)imide (NaTFSI) are added into the poly (vinylidene fluoride-co-hexafluoropropylene)/1ethyl-3-methylimidazolium dicyanamide (PVDF-HFP/EMIM:DCA, PH/ED) ionogel to improve the ionic mobility and enhance the diffusion difference between cations and anions. The morphology, structure, transmittance, crystallization, rheological property, mechanical and thermoelectric performances are analyzed, and then a mechanism for the performance enhancement is proposed. After the modification, high ionic conductivity, ionic Seebeck coefficient and ionic power factor of 17.5 mS/cm, 22.9 mV/K, 870.26 mu W/mK2 are obtained for the PH/ED-ethanol-NaTFSI (PH/ED-E-NaTFSI) ionogel at RH 70 %, much higher than those of the pristine PH/ED ionogel. Meanwhile, the tensile stress of the ionogel fiber is significantly enhanced to 18.15 MPa from 0.19 MPa of PH/ED-E-NaTFSI ionogel film. Then, a wearable ionogel fiber-based wristband with synergistically improved TE performance, mechanical property and wearing comfort is prepared by a weaving process. When wearing the i-TE wristband (5-legs) at room temperature (Delta T = 2.7 K), an obviously high thermovoltage of 119.133 mV is generated, indicating its great potential as wearable energy supply devices. | PVDF-HFP/EMIM:DCA ionogel fiber modified with ethanol and NaTFSI | ethanol and NaTFSI improve ionic mobility and enhance diffusion difference between cations and anions, increasing ionic conductivity and Seebeck coefficient
Ultra-high performance of ionic thermoelectric-electrochemical gel cells for harvesting low grade heat | ENERGY & ENVIRONMENTAL SCIENCE | 10.1039/d4ee01150c | 2024 | Gel-based ionic thermoelectric (i-TE) conversion systems have attracted more attention to harvest energy from ambient waste heat to power sensors in IoT systems, due to their high ionic thermopower, cost-effectiveness, and environmental friendliness. However, their thermoelectric performance, particularly output power density, remains low, hindering their further application. To date, there is still a lack of an effective strategy to reverse this serious situation. Herein, we originally designed an ionic thermoelectric-electrochemical (i-TE-EC) cell by combining two asymmetric gels into a double sandwich structure, resulting in high thermoelectric performance. By tailoring gel compositions, including the concentration and ratio of redox couples as well as additive contents, a maximum output power density Pmax/(Delta T)2 of 10.0 mW m-2 K-2, a cell ionic thermopower of 5.2 mV K-1, and an energy density of 3.4 J m-2 K-2 in two hours were obtained at 313 K for the i-TE-EC cell Gp ¦ G-m/n FeCN4-/3- ¦ Gp ¦ G-x/y I-/I3--z CF3SO3K ¦ Gp (m/n = 0.175/0.025 M, x/y = 0.10/0.05 M, z = 0.4 M). Moreover, Pmax/(Delta T)2 increased to a higher value of 20.5 mW m-2 K-2 for the i-TE-EC cell using a CEM as a built-in electrode. A gel-device assembled by nine single i-TE-EC cells connected in series generated a voltage of 1.55 V and a high Pmax/(Delta T)2 of 5.2 mW m-2 K-2 at 313 K and Delta T = 5 K. This work provides a promising route for improving the gel-based thermoelectric performance, available for other energy conversion systems. An ionic thermoelectric-electrochemical (i-TE-EC) cell constructed using asymmetric gels shows ultra-high thermoelectric performance. | ionic thermoelectric-electrochemical cell using asymmetric gels with FeCN4-/3-, I-/I3-, and CF3SO3K | tailoring asymmetric gel compositions and redox-couple ratios improves thermoelectric-electrochemical conversion; built-in CEM further increases output power density
Highly-efficient sustainable ionic thermoelectric materials using lignin-derived hydrogels | ADVANCED COMPOSITES AND HYBRID MATERIALS | 10.1007/s42114-024-00863-0 | 2024 | The efficient and economical conversion of low-grade waste heat into electricity has promising potential to combat the greenhouse effect and expedite the shift towards sustainable development. This study presents an innovative and appealing approach through the utilization of lignin, an abundant waste product derived from the paper and pulp industry, to develop hydrogels as compelling and sustainable materials for application in ionic thermoelectricity. Various compositions were evaluated to examine the impacts of varying lignin concentrations, types of electrolytes, concentrations of crosslinkers, and electrolyte concentrations on the ionic thermoelectric performance of the hydrogels. The optimized lignin-derived hydrogel, infiltrated with a 6 M KOH electrolyte, demonstrates high ionic conductivity (226.5 mS/cm) and a superior Seebeck coefficient of 13 mV/K. This results in a remarkable power factor (3831 mu W/m center dot K2) that leads to an impressive Figure of merit (ZTi) (3.75), surpassing most of the existing state-of-the-art materials and making it the most efficient sustainable ionic thermoelectric material reported until now. These findings underscore the exceptional performance of lignin-based hydrogels in the realm of low-grade waste energy harvesting applications. The present study contributes to address the challenges posed by waste heat through effectively harnessing low-grade waste heat through the utilization of sustainable lignin-based hydrogels while reducing the reliance on fossil fuels and minimizing greenhouse gas emissions. | lignin-derived hydrogel infiltrated with 6 M KOH electrolyte | lignin hydrogel composition, crosslinker/electrolyte type, and KOH concentration tune ionic conductivity and Seebeck coefficient for sustainable ionic thermoelectric conversion
Ionic thermoelectric materials: Innovations and challenges | MATERIALS TODAY PHYSICS | 10.1016/j.mtphys.2024.101375 | 2024 | As innovative energy materials, ionic thermoelectric materials (i-TEs) possess a distinctive combination of a high Seebeck coefficient and low thermal conductivity. This unique feature positions them as ideal candidates for efficiently harvesting low-grade heat. This review categorizes i-TEs into thermally diffusive type and thermogalvanic type, with a focus on the former due to its higher Seebeck coefficient. Notably, quasi-solid state materials within this category are explored in the most detailed way for their safety, flexibility, and versatile polymer network design. Strategies to enhance i -TE performance, such as improving the Seebeck coefficient, electrical conductivity, and reducing thermal conductivity, are discussed. Within this context, the proposal of hybridizing electron-type and ion-type materials emerges as an innovative approach aimed at enhancing performance. The future prospects underscore the critical necessity for challenge of establishing a systematic theoretical framework for i-TEs and emphasize the potential of electrode-electrolyte interactions in improving device performance to tackle the challenge of low energy density in diverse applications. In essence, i-TEs play a pivotal role in the effective harvesting of waste heat, making significant contributions to global sustainability and facilitating progress in green energy practices. | ionic thermoelectric materials; review of thermally diffusive and thermogalvanic i-TEs | performance strategies include increasing Seebeck coefficient and electrical conductivity, reducing thermal conductivity, hybridizing electron-type and ion-type materials, and tuning electrode-electrolyte interactions
Conveyor mode enabling continuous ionic thermoelectric conversion | JOULE | 10.1016/j.joule.2024.08.004 | 2024 | The huge thermopower observed in the thermodiffusion mechanism of ionic thermoelectric (i-TE) materials has led researchers to conceive of the upgrading of thermoelectric technology. However, the intermittent power generation in the capacitor mode has been a major hindrance to achieving optimal performance. This work proposes a conveyor mode for continuous i- TE conversion in mixed ion-electron- conducting i- TE material with an ionic circuit. In this conveyor mode, ion-electronic friction serves as the link between ions and electrons, enabling the thermally diffused ions to convey electrons to power the load, and persistent ionic transport, owing to the ionic circuit, ensures continuous power generation. Experiments demonstrate continuous power generation and significant improvements of power density in the conveyor mode. Theoretical analysis shows that the conveyor mode is competitive to not only the capacitor mode but also a general electronic thermoelectric conversion. Our study points out a direction for the development of i- TE technology. | mixed ion-electron conducting ionic thermoelectric material with ionic circuit | conveyor mode uses ion-electronic friction to couple thermally diffused ions with electrons; persistent ionic transport through the ionic circuit enables continuous power generation
Synergy between gelatin hydrogels and electrodes for adjustable and thermally stable ionic thermoelectric supercapacitors | CHEMICAL ENGINEERING JOURNAL | 10.1016/j.cej.2024.152734 | 2024 | Gelatin-based ionic hydrogels are flexible, bio-compatible, and abundant materials, showing immense potential as quasi -solid -state electrolytes in energy conversion and storage applications. Recent studies highlighted the critical synergy between hydrogel electrolytes and electrodes on the thermopower and energy density in emerging ionic thermoelectric (i -TE) devices. In this work, the significant impact from electrodes to the thermoelectric response of gelatin hydrogels is explored and explained at the molecular level. A universal negative offset in the thermopower is observed when substituting the conventional Cu foil by carbon-based paper (CBP) electrodes. This is attributed to the electrolyte infiltration and strong cation restriction on the CBP electrodes, which facilitates anion thermodiffusion. The thermopowers of Gelatin-CsCl change from p- (0.1-0.5 mV K - 1 ) to n -type (up to -2.89 +/- 0.34 mV K - 1 ) and remain thermally stable at a large temperature difference of -36.8 K. The power factor and average power density in the ionic thermoelectric supercapacitors (ITESCs) made from Gelatin -0.02 M CsCl and CBP electrodes reach 2.13 +/- 0.50 mu W m - 1 K -2 and 145.37 mu W m - 2 at a small temperature difference of -7.7 K. Furthermore, the highest normalized instantaneous power density achieved during the quasi-continuous charge-discharge cycles is 39.42 mu W m - 2 K -2 , among the best ITESCs. This work provides fundamental insights into the previously overlooked synergy between gelatin hydrogels and electrodes for adjustable and thermally stable i -TE conversion and energy storage devices. | gelatin-CsCl hydrogel with carbon-based paper electrodes | carbon-based paper electrodes infiltrate electrolyte and restrict cations, facilitating anion thermodiffusion and shifting gelatin-CsCl thermopower toward n-type behavior
Organic/Inorganic Hybrid Ionogel Fiber with Synergistically Enhanced Mechanical and Ionic Thermoelectric Performances | ADVANCED FUNCTIONAL MATERIALS | 10.1002/adfm.202415856 | 2025 | Fiber-based thermoelectric (TE) device that can collect waste heat of human body and convert it into electricity is growing fast and is of great significance for sustainable development. Although ionic thermoelectric (i-TE) ionogels are considered to be the next generation of TE materials, to construct ionogel fiber with synergistically enhanced mechanical and i-TE performances remains big challenge. Herein, the poly(vinylidene fluoride-co-hexafluoropropylene)/1-ethyl-3-methylimidazolium dicyanamide/ethanol/NaTFSI/SiO2 (PH/ED-E-Na-SiO2) ionogel with ultrahigh ionic Seebeck coefficient of 47.5 mV K-1 and ionic conductivity of 43.7 mS cm(-1) is constructed by a proposed antisolvent-doping-hybrid synergistic strategy. The enhanced i-TE performances are mainly attributed to the low crystalline structure and the improvement in ions dissociation, migration, and diffusion difference. The corresponding power factor of the PH/ED-E-Na-SiO2 ionogel film is as high as 9845.8 mu W m(-1) K-2, which is almost the highest value ever reported. Based on this, the ionogel fiber with comparable i-TE performances and significantly enhanced tensile strength and strain (from 327 KPa and 47% of film to 17.7 MPa and 70% of fiber) is prepared by a simple coating process. It can be weaved into wearable i-TE device that generates high thermovoltage and lights the light-emitting diode (LED) bulb, demonstrating its great application potential as wearable energy supply device. | PVDF-HFP/EMIM:DCA/ethanol/NaTFSI/SiO2 ionogel fiber (PH/ED-E-Na-SiO2) | antisolvent-doping-hybrid strategy lowers crystallinity and improves ion dissociation, migration, and cation-anion diffusion difference
Negative thermopower anisotropic ionic thermoelectric hydrogels based on synergistic coordination and hydration for low-grade heat harvesting | CHEMICAL ENGINEERING JOURNAL | 10.1016/j.cej.2024.148797 | 2024 | To convert low-grade heat into valuable electricity, an efficient and cost-effective technology needs to be developed. In this context, the design of ultrasensitive ion thermopiles is particularly critical, as it plays an essential role in low-grade heat collection and temperature sensing. Modulation of the differential thermophoretic mobility of anions and cations in the electrolyte across temperature gradients is vital to achieving significant thermoelectric potentials. Here, we demonstrate an ionic hydrogel thermoelectric material obtained by synergistic coordination and hydration with a huge negative thermoelectric potential of -20.65 mV/K. Selective migration of conducting ions down thermal gradients is facilitated by subnanometer-scale confinement of ions in oriented aligned cellulose and polymer molecular chains. In addition, the oriented and ordered arrangement of the internal structure endows the hydrogel with excellent mechanical properties, and the tensile strength of the thermoelectric hydrogel reaches up to 2.89 MPa with a toughness of 22.5 MJ/m3. The combination of high ionic thermopotentials and excellent mechanical properties provides a new strategy for designing and applying highperformance ionic thermoelectric materials. | anisotropic ionic hydrogel thermoelectric material based on oriented cellulose and polymer molecular chains | synergistic coordination and hydration plus subnanometer ion confinement in oriented chains facilitate selective ion migration under a temperature gradient
A Multifunctional MXene/PVA Hydrogel as a Continuous Ionic Thermoelectric Generator and a Strain/Temperature Sensor | SMALL | 10.1002/smll.202407529 | 2025 | This research reports a continuous output ionic thermoelectric (i-TE) system based on MXene/PVA (polyvinyl alcohol) hydrogel, by utilizing thermo-diffusion of Cu2+ and Cl- ions and the redox reaction involving Cu/Cu2+ at the electrode interfaces. The thermopower of the i-TE system can be independently tuned to a value of -3.13 mVK-1 by adjusting the ion diffusivity via MXene (Ti3C2Tx). The i-TE system demonstrates a rapid response time of less than 100 s, outperforming any other polyelectrolyte-based system. Crucially, the i-TE system achieves continuous current output when equipped with copper electrodes, facilitated by the redox reaction involving Cu/Cu2+, and maintains stable long-term outputs across a range of resistances from 1 k Omega to 1 M Omega. A three-serial-connected i-TE module demonstrates an output voltage of 26 mV with 6 degrees C temperature difference, confirming the feasibility of creating an array of i-TE devices for substantial energy output. Beyond energy harvesting, the MXene/PVA hydrogel serves as multifunctional strain/temperature sensors, capable of detecting mechanical strains via the piezoresistive effect and locating finger contact points via the ionic thermoelectric effect. | MXene/PVA hydrogel ionic thermoelectric system with Cu2+/Cl- ions and copper electrodes | MXene (Ti3C2Tx) tunes ion diffusivity for negative thermopower; Cu/Cu2+ redox reaction at copper electrodes enables continuous current output
Bamboo-Like Bio-Derived Carbon Microtubes for High-Performance Ionic Thermoelectric Supercapacitors | ACS SUSTAINABLE CHEMISTRY & ENGINEERING | 10.1021/acssuschemeng.5c10114 | 2025 | Ionic thermoelectric supercapacitors (ITESCs), especially those composed of biobased materials, demonstrate excellent environmental sustainability and superior thermoelectric conversion efficiency even at minor temperature differences (Delta T), thus holding promising advantages for harnessing low-grade heat. Biomass-derived carbon materials provide ITESCs with reduced costs, improved sustainability, and promoted electrochemical characteristics, but their geometric architectures lack deliberate design for optimal thermoelectric performance. Herein, bio-derived carbon microtubes (CMTs) with bamboo-like segmented hollow architecture were successfully synthesized from chitosan via a chemical vapor deposition method and integrated into ITESCs to achieve remarkable thermoelectric performance. The CMTs containing 3.25% N element displayed a layered graphitized structure, with an average diameter of 0.85 mu m, a wall thickness of approximately 38 nm, and a high specific surface area of 1091.6 m2g-1. The ITESCs incorporating a CMT-enhanced electrolyte and CMT@MnO2 hybrid electrode exhibited a specific capacitance of 152.2 mFcm-2, representing a 697% improvement over the Cu-based counterpart. After embedding 0.3% CMTs within gelatin-based electrolytes, the ITESCs achieved an ionic conductivity of 9.35 mScm-1 and the highest Seebeck coefficient of 5.22 mVK-1, with an ionic power factor (PFi) of 24.7 mu Wm-1K-2. Under a Delta T of 20 K, the ITESCs could generate an ultrahigh thermoelectric voltage of 104.5 mV. Driven by a Delta T between the human body and ambient air (10.8 K), the ITESCs generated sufficient power to illuminate an LED bulb. Given the renewability and superior thermoelectric properties, the bio-derived ITESCs demonstrate great potential in applications in smart microelectronics power supply and industrial robot temperature monitoring. | chitosan-derived bamboo-like carbon microtubes, gelatin-based electrolyte, and CMT@MnO2 hybrid electrode in ITESCs | bamboo-like nitrogen-containing carbon microtubes improve electrolyte/electrode electrochemical characteristics and raise ionic conductivity, Seebeck coefficient, and capacitance
High-thermopower ionic thermoelectric hydrogels for low-grade heat harvesting and intelligent fire protection | JOURNAL OF MATERIALS CHEMISTRY A | 10.1039/d5ta04718h | 2025 | Developing ionic thermoelectric hydrogels with high thermopower and fire safety is crucial for the development of new energy storage devices but full of challenges. Herein, a high-thermopower and flame-retardant ionic hydrogel (HIG) with high ion selectivity was prepared via thermally initiated free-radical polymerization. It was found that the thermoelectric type of HIG transitioned from negative (n-type) to positive (p-type) as the sodium chloride content increased from 0.67 wt% to 1.00 wt%. Afterwards, an ionic thermoelectric pair (p-n junction) with superior thermoelectric performance was constructed. The Seebeck coefficients of n-HIG and p-HIG reached -1.95 mV K-1 and 2.14 mV K-1, respectively, while the p-n junction exhibited a much higher Seebeck coefficient of 3.74 mV K-1. When burned, HIG rapidly generated a voltage exceeding 50 mV and triggered a fire alarm within 4 s, demonstrating excellent thermoelectric efficiency and sensitive early fire-warning capability. Besides, HIG exhibited excellent flame retardancy. Even a propane torch could not ignite HIG within 20 s. The limiting oxygen index (LOI) of wood coated with HIG (Wood@HIG) was higher than 90%, making it rapidly self-extinguishing. Notably, HIG also demonstrated good electrochemical performance and remarkable thermal charging energy storage capabilities, showing good potential for application in supercapacitors. | high-thermopower flame-retardant ionic hydrogel (HIG) with NaCl; n-HIG/p-HIG pair | NaCl content tunes thermoelectric type from n-type to p-type; high ion selectivity enables p-n junction thermopower and fire-triggered voltage response
Radiation-enhanced and moisture-synergized wearable ionic thermoelectric generator based on adhesive ionic thermoelectric elastomer | CHEMICAL ENGINEERING JOURNAL | 10.1016/j.cej.2025.168065 | 2025 | Ionic thermoelectric material is a promising material for the harvesting low-grade thermal energy and conversion of electrical energy. Wearable thermoelectric generators based on ionic thermoelectric materials for heat harvesting have attracted attention. However, constrained by the narrow body-environment thermal gradients, there are still challenges in constructing wearable ionic thermoelectric generators with compact thermal contact and large electric output in multi-environment (especially during daytime). In this work, we develop a stretchable fabric-based ionic thermoelectric generator that integrated passive radiative cooling and synergized moisture-induced potential with thermoelectric voltage in vertical units, enabling large electric generation in multi-environment. Adhesive ionic thermoelectric units can enable structural stability and maintain electrical connection of the generator with hierarchical architecture under mechanical deformation. Each thermoelectric unit can achieve energy density of about 0.825 J m(-2) K-1. The integrated fabric-based generator also exhibits a reliable electrical connection under stretched, and can form compact thermal contact with human body. The integrated generator with only 14 thermoelectric units worn on the arm can generate high voltage output (>1.5 V) at about 20 degrees C outdoors, and can charge commercial capacitors to realize energy harvesting and conversion. | adhesive ionic thermoelectric elastomer integrated into stretchable fabric generator with passive radiative cooling | passive radiative cooling and moisture-induced potential synergize with thermoelectric voltage; adhesive ionic thermoelectric units maintain compact thermal contact and electrical connection
Polyvinyl alcohol/sodium alginate double network hydrogels design for high-performance p-type ionic thermoelectric cement-based composites | JOURNAL OF BUILDING ENGINEERING | 10.1016/j.jobe.2025.114806 | 2026 | Ionic thermoelectric cement-based composites show promise due to their high Seebeck coefficients. However, their internal ionic complexity and the coupled thermal migration behavior between cations and anions often lead to insufficient thermoelectric performance and unstable thermoelectric voltage, hindering their further development. To address these limitations and achieve stable and high ionic thermoelectric output, a novel cement-based composite material was developed by incorporating poly(vinyl alcohol) (PVA) and sodium alginate (SA) hydrogels. The hydroxyl groups within the hydrogels interact with both cations and anions, thereby increasing the entropy difference in thermal migration between them. Meanwhile, the integrated hydrogel structure provides accelerated pathways for ion transport, synergistically enhancing the overall ionic thermoelectric effect. Furthermore, a calcium nitrate (Ca(NO3)2) immersion treatment was applied to modify the ionic composition within the cement matrix, further optimizing the differential thermal migration entropy of cations and anions and resulting in additional improvements in thermoelectric performance. At PVA and SA contents of 2.0 wt% and 0.5 wt%,the prepared cement-based composite exhibits exceptional ionic thermoelectric properties, with the maximum thermoelectric voltage increasing from -16.3 mV to +109.6 mV under the 45 degrees C temperature difference, achieving a transition from N-type to P-type behavior.Upon treatment with calcium nitrate (Ca(NO3)2) immersion, a thermoelectric voltage of 133.4 mV was achieved, along with a power factor (PF) of 0.62 mu Wm- 1K- 2. To the best of our knowledge, the highest Ptype ionic thermoelectric performance reported to date for cement-based composites was achieved in this work. This study presents a promising strategy for developing high-performance and stable cement-based ionic thermoelectric materials. | PVA/sodium alginate double-network hydrogel cement-based composite with Ca(NO3)2 treatment | hydrogel hydroxyl groups interact with cations and anions to increase thermal-migration entropy difference; hydrogel network accelerates ion transport; Ca(NO3)2 optimizes cement-matrix ionic composition
Ionic thermoelectric osmotic energy conversion for harvesting low-grade waste heat from electronic heat sink | ENERGY | 10.1016/j.energy.2025.138825 | 2025 | Efficient utilization of low-grade waste heat generated from electronic device is synergistically beneficial for its thermal management and power supply. However, the existing technologies of converting waste heat below 100 degrees C into electricity in electronic device remain challenging. Based on ion-selective transport in nanopores under a temperature gradient, osmotic energy conversion becomes a potential technique to realize efficient thermoelectric conversion. We present an ionic thermoelectric osmotic energy conversion device for harvesting low-grade waste heat from an electronic heat sink. When the heat flux of electronic heat sink is increased from 1000 W/m2 to 3000 W/m2, the ionic thermoelectric osmotic power density after 90 min' operation is consolidated from 11.69 mW/m2 to 77.01 mW/m2 owing to the increased temperature difference from 18.24 degrees C to 43.60 degrees C between aqueous solutions across the ion exchange membrane. In addition, the transient ionic thermoelectric coefficient slightly oscillates around 0.5 mV/K under various heat fluxes, exhibiting a stable thermoelectric sensitivity. Furthermore, the optimum ionic thermoelectric coefficient and power density of osmotic energy conversion is achieved at an ion concentration of 0.01 M and 0.05 M, respectively. As the pH value of aqueous solution is increased from 3 to 11 under an electronic heat flux of 3000 W/m2, the output power density is enhanced from 46.91 mW/m2 to 83.01 mW/m2 with a stable ionic thermoelectric coefficient about 0.47 mV/K due to strengthened nanopore surface charge density. This work offers a promising route for efficient management of waste heat from electronic heat sink to realize thermoelectric energy conversion. | ionic thermoelectric osmotic energy conversion device with ion exchange membrane and aqueous solutions | ion-selective nanopore transport under a temperature gradient converts heat to osmotic power; higher pH strengthens nanopore surface charge density and increases output power
Rational Design of Robust and Efficient Natural Leather-Based Ionic Thermoelectric Detectors for Energy-Autonomous and Anti-scalding | ADVANCED FIBER MATERIALS | 10.1007/s42765-025-00529-6 | 2025 | Compared with those traditional initiating devices of anti-scalding systems, ionic thermoelectric sensors with energy-autonomous performance show higher reliability. However, the current ionic thermoelectric materials (i-TEs) suffer from complex nano-/micro-channel design, high production costs, environmentally unfriendly, weak mechanical properties, as well as the low moving speed of ions. Herein, the functional leather collagen fibers-bearing natural channels are employed as the polymer matrixes, while the trisodium citrate (SC) organic acid salt exhibits the function of cationic moving self-enhancement as the primary mobile ions for signaling. Including numerous and suitable nano-/micro-channels together with fast-moving cations, the leather-based i-TEs (LITE), LITE-SC0.75 M, possess excellent thermoelectric properties, achieving a Seebeck coefficient of 6.23 mV/K, a figure of merit of 0.084, and an energy conversion efficiency of 2.12%. Combined with its excellent thermal stability, mechanical performance, flexibility, durability, low cost, and outstanding capabilities for low-grade heat harvesting and thermal sensing, the LITE-SC0.75 M detector bearing long service life would show great promise in automatic anti-scalding alarm suitable for multiple scenarios and extreme environments. Therefore, the present work aims to design an efficient, robust, and energy-autonomous leather collagen fibers-based thermoelectric detector to address the limitation of current anti-scalding alarm technology as well as drive advancements in the nano-energy and its effective conversion field.Graphical AbstractThe robust leather collagen fibers-based ionic thermoelectric (i-TEs) detectors with numerous nano-/micro-channels and fast-moving cations are successfully constructed, which demonstrate great potential for automatic anti-scalding applications in various scenarios and extreme environments | natural leather collagen fiber-based ionic thermoelectric detector with trisodium citrate (SC) | leather collagen channels and fast-moving citrate-associated cations enhance ion transport and thermoelectric sensing for anti-scalding detection
Selective tuning cation coordination variations for developing high-performance N-type solid-state ionic thermoelectric materials | INTERNATIONAL JOURNAL OF HEAT AND MASS TRANSFER | 10.1016/j.ijheatmasstransfer.2025.127042 | 2025 | With rising global energy consumption and heightened environmental awareness, ionic thermoelectric (i-TE) materials, offering millivolt-level thermopower at low cost, hold significant promise for harnessing low-grade thermal energy to boost energy efficiency. However, i-TE materials await significant enhancements in performance and stability, especially the scarcity of n-type variants and the unclear thermopower control mechanism limiting their practical application. This study introduces a novel strategy for manipulating ionic thermoelectric properties by selectively incorporating cations (X = Li+, Na+, Mg2+, Zn2+) and harnessing their distinct coordination abilities with the ether oxygen atoms in polyethylene oxide (PEO). Through precise control of cationanion diffusion coefficients and Eastman entropy changes, the high-performance n-type solid-state i-TE materials are obtained. The MD simulations reveal that divalent cations (Mg2+ and Zn2+) outperform monovalent cations (Li+ and Na+) in enhancing thermopower, exhibiting larger entropy changes and diffusivity differences at an X/EO ratio of 0.15. Furthermore, experimental results show that the thermopower of divalent composite of PEO/MgTFSI2 (-6.18 mV K- 1) is significantly higher than that of monovalent PEO/LiTFSI (-1.6 mV K- 1). These findings align well with the simulation results, validating the effectiveness of cation coordination tuning in modulating thermoelectric properties, offering a promising route for designing PEO-based n-type solid-state i-TE materials. | PEO-based n-type solid-state ionic thermoelectric composites with LiTFSI, MgTFSI2, Na+, Mg2+, and Zn2+ cations | selective cation coordination with ether oxygen atoms in PEO tunes cation/anion diffusion coefficients and Eastman entropy; divalent cations produce stronger n-type thermopower
Thermodynamic Design Strategy for Ionic Thermoelectric Polymer Complexes with Giant Thermopower and Power Density | ADVANCED FUNCTIONAL MATERIALS | 10.1002/adfm.202514954 | 2026 | Ionic thermoelectric (TE) materials offer great promise for self-powered wearable electronics due to their ability to convert low-grade heat into electricity with ultrahigh thermovoltages. However, their performance remains limited by an incomplete understanding of the thermodynamic factors governing ionic TE efficiency. Here, a thermodynamically guided design strategy is reported for high-performance p- and n-type ionic TE polymer complexes. By tailoring the interplay between ions and polymer matrices through controlled synthetic approaches, record-high ionic figures of merit (ZT i) of 49.5 and 32.2 are achieved, and outstanding normalized power densities of 46.7 and 79.0 mWm-2K-2. A flexible p/n-type ionic TE module delivers a remarkable voltage output of 1.03 VK-1 and a normalized power density of 981 mWm-2K-2. This module powers a commercial LED under a temperature gradient of just 1.5 K, without external amplification. These results offer a practical and scalable path toward wearable energy harvesting systems based on ionic TEs. | p-type and n-type ionic thermoelectric polymer complexes | thermodynamic design tailors interactions between ions and polymer matrices to control ionic entropy, transport, and thermoelectric efficiency
P-N Series Integrated Ionic Thermoelectric Generator Based on Cation/Anion-Selective Hydrogels for Body Heat Harvesting | SMALL | 10.1002/smll.202502884 | 2025 | Low-grade heat accounts for a significant portion of the heat, but is often overlooked and not utilized. Ionic thermoelectric generators (i-TEGs) are an ideal choice for harvesting low-grade heat due to their simple design and operation. However, challenges such as ion mobility regulation and the need for series integration still hinder their performance. In this work, an interesting approach is introduced to improve the thermoelectric efficiency of i-TEG by utilizing ion-selective hydrogels containing sodium chloride (NaCl). The anionic polymer in the cation-selective hydrogel is attractive to sodium ions, while the cationic polymer in the anion-selective hydrogel is attractive to chloride ions. This regulates the thermal mobility of ions in the hydrogel without polymer modification or the addition of some additives, thus enhancing or changing the Seebeck coefficient (S). By connecting 12 pairs of the P-type and N-type i-TEGs, a voltage of 1.54 V and an output power of 21 mu W can be achieved on the surface of the body skin. This work opens a new horizon for obtaining high-performance i-TEGs through ion mobility regulation by ion-selective hydrogels, and highlights the prospect of P-N series integrated i-TEGs from hydrogels for body heat harvesting. | P-N integrated ionic thermoelectric generator using cation-selective and anion-selective hydrogels containing NaCl | anion/cation-selective polymer networks attract counterions and regulate ion thermal mobility, enhancing or changing Seebeck coefficient for series-integrated p/n i-TEGs
Highly stretchable, low-hysteresis, and antifreeze hydrogel for low-grade thermal energy harvesting in ionic thermoelectric Supercapacitors | MATERIALS TODAY PHYSICS | 10.1016/j.mtphys.2024.101589 | 2024 | Efficient harvest of low-grade waste heat in the environment through thermoelectric materials represents a promising strategy to address the current energy crisis. In practical applications, the mechanical properties of thermoelectric materials are crucial for their lifespan and operational environment. In this study, we designed a series of ionic thermoelectric hydrogels, PAM/CMC-xLiCl, with high mechanical properties. These hydrogels are formed by a dual network structure composed of polyacrylamide (PAM) and sodium carboxymethyl cellulose (CMC), with LiCl serving as the conductive material. At room temperature, the optimal Seebeck coefficient and ionic conductivity of the hydrogels can reach 2.96 mV K-1 and 36.51 mS cm(-1), respectively. Based on the physical entanglement, hydrogen bonding, and chemical crosslinking of the polymer chains within the ionic hydrogels, which demonstrate outstanding mechanical properties (elongation at break >1300 %, fracture toughness >1700 kJ m(-3)), maintaining 95 % resilience under a large strain of 400 %. Furthermore, due to the hydration properties of LiCl, the ionic hydrogels exhibit excellent freeze resistance and the capability to absorb moisture for self-regeneration upon drying. Lastly, the fabricated ionic thermoelectric supercapacitor can generate a thermoelectric voltage of 0.182 V under a Delta T of 12 K, with a power density of 6.68 mW m(-2), showing promising prospects for application in waste heat harvest fields. | PAM/CMC-xLiCl ionic thermoelectric hydrogels | dual-network PAM/CMC structure provides mechanical robustness; LiCl supplies conductive ions, hydration-based antifreezing, and moisture-assisted self-regeneration
Thermal potential induced redox reaction enabled ionic thermoelectric generator | NANO ENERGY | 10.1016/j.nanoen.2025.111648 | 2026 | We report an ionic thermoelectric generator (iTEG) capable of delivering continuous power and large thermal voltages under a temperature gradient. Unlike conventional thermogalvanic cells, the current in our system arises from a reversible redox reaction driven by ionic thermodiffusion-induced thermal potentials. By systematically studying electrolytes with varying thermoelectric properties, we identified that self-assembled polyethylene glycol (PEG) clusters, stabilized by alkoxide end groups, are key to enable the output current. The iTEG achieved a maximum power density of 4.2 mW m-2 with an output voltage of 100 mV under a 20 K temperature difference. These findings establish a new design principle for ionic thermoelectric devices and provide insights into charge transfer process and redox reactions at electrode interfaces, with implications for energy technologies such as ion batteries and related electrochemical systems. | ionic thermoelectric generator with self-assembled polyethylene glycol (PEG) clusters stabilized by alkoxide end groups | ionic thermodiffusion-induced thermal potentials drive reversible redox reactions; PEG clusters enable output current and charge transfer at electrode interfaces
Harvesting body heat through clay-based ionic thermoelectric devices | MATERIALS HORIZONS | 10.1039/d5mh01762a | 2026 | Direct conversion of body heat into electricity through thermoelectric (TE) devices is emerging as an attractive option to power wearable electronics. As semiconducting TE devices suffer from the trade-off between electronic and thermal conductivity and high operating temperature, ionic thermoelectric devices relying on atmospheric humidity perfectly fit this low-temperature operating condition. Here, atomically thin 2D channels of reconstructed clay membranes were applied to demonstrate the possibility of harvesting electricity from body heat through the ionic thermoelectric (i-TE) effect. Nanofluidic membranes prepared by reconstructing layers of montmorillonite clay (MMT) displayed outstanding i-TE characteristics. Thermal transport of intercalating cations through an interconnected network of 2D channels yielded a Seebeck coefficient (Si) of up to 13.63 +/- 1.13 mV K-1. As the hydration of molecularly thin 2D channels relies on atmospheric water molecules, the ionic conductivity and Si of MMT increase with increasing humidity levels in the atmosphere. In contrast to polymer-based i-TE devices, clay membranes sustain exposure to high temperatures (similar to 200 degrees C, 5 min) and self-repair physical damages with the help of water droplets. The MMT membrane deposited on a PET film generated voltages of up to 63 mV (Delta T = 1.8 K) at 85% RH upon being pasted on human skin. | reconstructed montmorillonite clay (MMT) nanofluidic membrane on PET film | interconnected atomically thin 2D clay channels transport intercalating cations thermally; atmospheric water hydrates channels, increasing ionic conductivity and Seebeck coefficient
An n-type ionic thermoelectric hydrogel with confined cation diffusion for boosted low-grade heat harvesting | JOURNAL OF MATERIALS CHEMISTRY A | 10.1039/d4ta07484j | 2025 | Ionic thermoelectric (i-TE) materials based on the thermodiffusion effect have shown great potential in low-grade heat conversion due to their exceptional heat-to-electricity properties, low cost, and flexibility. However, most current research has focused on p-type i-TE materials, leaving n-type i-TE materials underexplored by comparison. In addition, the current n-type i-TE materials still face some challenges such as unsatisfactory thermoelectric performance and the unclear mechanism of anion transport. Herein, we demonstrate an n-type i-TE hydrogel with hierarchical pathways for anion transport by employing an interpenetrating polymer network composed of sodium polystyrene sulfonate modified polyvinyl alcohol. Due to the coordination and electrostatic interactions between cations and functional groups, the hydrogel displays an n-type behavior with enhanced anion diffusion efficiency. The developed i-TE device not only shows excellent thermoelectric performance with a high thermopower of -16.8 +/- 0.5 mV K-1 and an output power density of 47.8 mW m-2 at a temperature difference of 10 K, but also displays high sensitivity and responsivity to fluctuating heat input. This work provides valuable insights for the design and development of potential n-type i-TE materials and devices for low-grade heat conversion. | sodium polystyrene sulfonate modified PVA interpenetrating-network n-type ionic thermoelectric hydrogel | coordination and electrostatic interactions between cations and functional groups create hierarchical anion-transport pathways and enhance anion diffusion efficiency
Conductive ionic thermoelectric hydrogel with negative Seebeck coefficient, self-healing and highly sensitive to temperature for photothermoelectric conversion and non-contact sensing device | CHEMICAL ENGINEERING JOURNAL | 10.1016/j.cej.2024.157823 | 2024 | Ionic thermoelectric (i-TE) hydrogels have a high thermal energy utilization rate for low-grade heat, presenting a renewable energy supply option for sustainable global development. Conventional i-TE materials need to be conductive, stable and environmentally friendly, which remains a challenge today. This study presents a highly temperature-sensitive i-TE hydrogel with negative Seebeck coefficient, self-healing properties and conductive for photothermoelectric (PTE) conversion and non-contact sensing. The prepared PSFC-0.5 hydrogel exhibits a negative Seebeck coefficient and features a dual-crosslinked structure of polyacrylamide (PAM) and sodium alginate (SA), which provides the hydrogel with good mechanical strength (>2.7 kPa) and tensile properties (>1300 %). Photothermal (PT) conversion properties is effectively enhanced by combining carbon black/multiwalled carbon nanotubes (CB/MWCNTs) PT materials, and the addition of FeCl3 provides anions and cations for ionic diffusion. Under a 5 K temperature gradient, the optimized Seebeck coefficient was measured to be -2.01 mV & sdot;K- 1 and the conductivity was approximately 1.70 mS & sdot;cm(- 1). Moreover, reversible hydrogen bonding interactions provides ionic hydrogels with good mechanical strength and self-healing capabilities. Due to the high sensitivity of PSFC-0.5 hydrogel to temperature, it can be effectively utilized in the field of non-contact sensing for the precise detection of temperature signals. This study presents an effective method for fabricating hydrogels that exhibit exceptional toughness and electric properties, demonstrating its significant potential for applications in PTE conversion and non-contact sensing technologies. | PSFC-0.5 dual-crosslinked PAM/sodium alginate hydrogel with CB/MWCNT photothermal materials and FeCl3 | CB/MWCNTs enhance photothermal conversion; FeCl3 supplies ions for diffusion; reversible hydrogen bonding gives mechanical strength and self-healing
Effect of pore structure on the ionic thermoelectric effect of pure cement paste | CERAMICS INTERNATIONAL | 10.1016/j.ceramint.2024.04.384 | 2024 | Ionic thermoelectric effect based on thermal migration of ion in the pore solution is emerging as a new branch of research on the thermoelectric effect of cement-based materials. However, the dense and tortuous pore structure of the cementitious materials may limit the ionic electrical conductivity and reduce the ionic thermal migration in pore solutions. Therefore, improving the pore structure may be a promising direction to enhance the thermoelectric effect of pore solution in cementitious materials. In this study, the pure cement paste with three watercement ratios ( w / c ratio = 0.3, 0.4, 0.5) and two curing methods (sealed curing and wet curing) are used. The effects of the ion concentration of the pore solution on the electrical conductivity and the Seebeck coefficient are investigated by the treatment of the vacuum saturation and the leaching process of the cement pastes. In addition, the pore structure of the cement paste is measured by mercury intrusion porosimetry (MIP). The effect of pore structure on the ionic thermoelectric effect of the cement pastes is studied. The results show not only the porosity and pore connectivity, but also the higher specific surface area of cement matrix is an important parameter for improving the ionic Seebeck coefficient of cementitious materials. The finer pore distribution in the cement matrix will cause a larger thermoelectric voltage. By improving the pore structure, the power factor ( PF ) of cement paste has been improved by two orders of magnitude, from 0.0027 mu Wm - 1 K -2 to 0.178 mu Wm - 1 K -2 . The findings of this study can guide further understanding of the ionic thermoelectric effect of cementitious materials and provide a method for enhancing the thermoelectric effect of high-efficiency ionic thermoelectric materials (such as polyelectrolytes and ionic liquid) in cement matrix, which can develop ultrahigh performance ionic thermoelectric cement-based materials for zero energy buildings. | pure cement paste with varied water/cement ratio and curing conditions | porosity, pore connectivity, and cement-matrix specific surface area govern ionic Seebeck coefficient; finer pore distribution increases thermoelectric voltage
Ionic Thermoelectric-Powered Resistive Sensors | ADVANCED SCIENCE | 10.1002/advs.202413093 | 2025 | Ionic thermoelectric supercapacitors (ITESCs) are noted for their high ionic Seebeck coefficient (alpha) to convert thermal energy into electrical current through charging. This work demonstrates the utilization of the charging and discharging current from ITESCs to directly operate resistive sensors. The humidity monitoring is powered by applying a periodic temperature gradient to a connected ITESC. By leveraging these properties and residual environmental heat, ITESCs can offer a promising method for autonomously powered portable sensors. | ionic thermoelectric supercapacitor powering resistive sensors | periodic temperature gradients charge and discharge the ITESC, and the resulting current directly operates humidity/resistive sensors
Solar Heating Modulated by Evaporative Cooling Provides Intermittent Temperature Gradients for Ionic Thermoelectric Supercapacitors | ADVANCED FUNCTIONAL MATERIALS | 10.1002/adfm.202407948 | 2024 | Solar heating is important for many applications but less attractive for concepts requiring intermittent heating, such as ionic thermoelectric supercapacitors (ITESCs). However, the heating process even at constant solar illumination can be converted to temperature oscillations through water infiltration and evaporation. Here, this process is demonstrated for a carbon nanotube-cellulose membrane and used to induce temporally varying temperature gradients across an ITESC, which enables continuous operation through repeated charge and discharge cycles. A temperature variation of 10 K can be generated on the top electrode, which leads to a variation in the temperature difference across the ITESC of 7.5 K. Precise control over charge and discharge durations can be achieved by adjusting the volume and interval of the added water. The concept of temporarily adjusting temperatures by evaporative cooling may be extended to create intermittent heating also for other heat sources that are typically constant. A vertical ionic thermoelectric supercapacitor (ITESC) is driven by intermittent temperature gradients as induced by constant solar heating and periodic evaporative cooling. As shown, a solar absorber provides temperature oscillations on the top electrodes through water infiltration and evaporation. This concept enables continuous operation of ITESCs through repeated charge and discharge cycles. image | carbon nanotube-cellulose membrane coupled with ionic thermoelectric supercapacitor | solar heating plus water infiltration/evaporative cooling creates intermittent temperature gradients, enabling repeated ITESC charge-discharge operation
Ionic thermoelectric effects in CSA and OPC hardened cement pastes | MATERIALS AND STRUCTURES | 10.1617/s11527-024-02323-z | 2024 | The main purpose of this work is to demonstrate the potential of calcium sulfoaluminate (CSA) cement for thermoelectric energy storage applications. Cement paste samples made from ordinary Portland cement (OPC) and CSA cements were produced and the Seebeck effect was studied on hydrated samples and on samples dried in an oven at 70 degrees C. The temperatures of both sides of the samples were recorded as well as the thermal voltage. The hydration process of OPC and CSA cements was followed by thermogravimetry analyses, as well as X-ray diffraction analyses. We report the observation of a large thermal voltage in both OPC and CSA cement typical of an ionic thermoelectric effect. Further, we study the difference in the thermal voltage observed between dried and non-dried samples and comment on the thermoelectric hysteresis phenomenon observed in some ion conducting systems. We attribute the complex behavior observed in the increment V versus time and increment V versus increment T curves (hysteresis-like behavior) to a complex and challenging multi-ionic thermal diffusion and drift framework. Moreover, water loss may play a very important role as depicted by the difference between the results observed in non-dried and dried samples. | ordinary Portland cement (OPC) and calcium sulfoaluminate (CSA) hardened cement pastes | large thermal voltage is attributed to ionic thermoelectric effect; dried/non-dried hysteresis-like behavior arises from multi-ionic thermal diffusion and drift, with water loss playing a role
Reversible bipolar thermopower of ionic thermoelectric polymer composite for cyclic energy generation | NATURE COMMUNICATIONS | 10.1038/s41467-023-36018-w | 2023 | The giant thermopower of ionic thermoelectric materials has attracted great attention for waste-heat recovery technologies. However, generating cyclic power by ionic thermoelectric modules remains challenging, since the ions cannot travel across the electrode interface. Here, we reported a reversible bipolar thermopower (+20.2 mV K-1 to -10.2 mV K-1) of the same composite by manipulating the interactions of ions and electrodes. Meanwhile, a promising ionic thermoelectric generator was proposed to achieve cyclic power generation under a constant heat course only by switching the external electrodes that can effectively realize the alternating dominated thermodiffusion of cations and anions. It eliminates the necessity to change the thermal contact between material and heat, nor does it require re-establish the temperature differences, which can favor improving the efficiency of the ionic thermoelectrics. Furthermore, the developed micro-thermal sensors demonstrated high sensitivity and responsivity in light detecting, presenting innovative impacts on exploring next-generation ionic thermoelectric devices. Generating continuous power by ionic thermoelectric material modules remains challenging. Here, the authors find the ionic thermoelectric material exhibiting bipolar thermopower property by manipulating the interactions between ions and electrodes. | ionic thermoelectric polymer composite with switchable external electrodes | manipulating ion-electrode interactions gives reversible bipolar thermopower; switching electrodes alternates dominant cation/anion thermodiffusion for cyclic power generation
Ultrasensitive Flexible Thermal Sensor Arrays based on High-Thermopower Ionic Thermoelectric Hydrogel | ADVANCED SCIENCE | 10.1002/advs.202302685 | 2023 | Ionic circuits using ions as charge carriers have demonstrated great potential for flexible and bioinspired electronics. The emerging ionic thermoelectric (iTE) materials can generate a potential difference by virtue of selective thermal diffusion of ions, which provide a new route for thermal sensing with the merits of high flexibility, low cost, and high thermopower. Here, ultrasensitive flexible thermal sensor arrays based on an iTE hydrogel consisting of polyquaternium-10 (PQ-10), a cellulose derivative, as the polymer matrix and sodium hydroxide (NaOH) as the ion source are reported. The developed PQ-10/NaOH iTE hydrogel achieves a thermopower of 24.17 mV K-1, which is among the highest values reported for biopolymer-based iTE materials. The high p-type thermopower can be attributed to thermodiffusion of Na+ ions under a temperature gradient, while the movement of OH- ions is impeded by the strong electrostatic interaction with the positively charged quaternary amine groups of PQ-10. Flexible thermal sensor arrays are developed through patterning the PQ-10/NaOH iTE hydrogel on flexible printed circuit boards, which can perceive spatial thermal signals with high sensitivity. A smart glove integrated with multiple thermal sensor arrays is further demonstrated, which endows a prosthetic hand with thermal sensation for human-machine interaction. | polyquaternium-10 (PQ-10)/NaOH ionic thermoelectric hydrogel | Na+ thermodiffusion under temperature gradient gives p-type thermopower, while OH- motion is impeded by electrostatic interaction with quaternary amine groups of PQ-10
Self-healable polymer complex with a giant ionic thermoelectric effect | NATURE COMMUNICATIONS | 10.1038/s41467-023-38830-w | 2023 | In this study, we develop a stretchable/self-healable polymer, PEDOT:PAAMPSA:PA, with remarkably high ionic thermoelectric (iTE) properties: an ionic figure-of-merit of 12.3 at 70% relative humidity (RH). The iTE properties of PEDOT:PAAMPSA:PA are optimized by controlling the ion carrier concentration, ion diffusion coefficient, and Eastman entropy, and high stretchability and self-healing ability are achieved based on the dynamic interactions between the components. Moreover, the iTE properties are retained under repeated mechanical stress (30 cycles of self-healing and 50 cycles of stretching). An ionic thermoelectric capacitor (ITEC) device using PEDOT:PAAMPSA:PA achieves a maximum power output and energy density of 4.59 mu W.m(-2) and 1.95 mJ.m(-2), respectively, at a load resistance of 10K Omega, and a 9-pair ITEC module produces a voltage output of 0.37V.K-1 with a maximum power output of 0.21 mu W.m(-2) and energy density of 0.35 mJ.m(-2) at 80% RH, demonstrating the potential for a self-powering source. | PEDOT:PAAMPSA:PA stretchable self-healable polymer complex | ion carrier concentration, ion diffusion coefficient, and Eastman entropy optimize ionic thermoelectric properties; dynamic component interactions provide stretchability and self-healing
Remarkable high-temperature ionic thermoelectric performance induced by graphene in gel thermocells | ENERGY & ENVIRONMENTAL SCIENCE | 10.1039/d3ee03818a | 2024 | Gel thermocells employing redox couple ions as carriers can convert heat into electricity, playing an important role in low-grade heat harvesting. However, a major challenge is maintaining the high ionic thermoelectric performance at non-room temperatures due to the limited heat tolerance of gels. Herein, we propose an effective strategy to improve both ionic thermopower and output power density at high temperatures by optimizing the gel composition via introducing graphene. Graphene forming a structure like a bridge could improve the ion diffusion coefficient and exchange current density, thereby improving performance. A high ionic thermopower of up to 13 mV K-1, an output power density of 1.03 mW m-2 K-2, and a continuous discharge energy density of 0.19 J m-2 K-2 in 1 h were obtained at 323 K in gels of Gelatin-0.04/0.06 M FeCN4-/3--6 wt% Gr. In addition, a record-high output power density of 1.2 mW m-2 K-2 was delivered at 323 K in a device assembled by four gel thermocells in series. This work provides an achievable guide for fabricating and designing high-performance gels to harvest low-grade heat, especially at high operating temperatures. Graphene forms a structure like a bridge to link adjacent free water clusters in gels, accelerating ion diffusion and improving ionic thermoelectric performance. | gel thermocell Gelatin-0.04/0.06 M FeCN4-/3--6 wt% graphene | graphene forms bridge-like structures between free-water clusters in gel, accelerating ion diffusion and increasing exchange current density at high temperature
Kaolin Clay-Based Geopolymer for Ionic Thermoelectric Energy Harvesting | ACS OMEGA | 10.1021/acsomega.3c08257 | 2024 | Geopolymers, a class of sustainable inorganic materials derived from natural and recycled resources, hold promise for various applications, including thermoelectric power generation. This study delves into the thermoelectric properties of Ikere white (IKW)-geopolymer, derived from kaolin clay, by employing rigorous measurements of thermal conductivity, electrical conductivity, and Seebeck coefficient. The investigation elucidates the pivotal role of temperature and ions in shaping the thermoelectric performance of IKW-geopolymer. Electrical conductivity analysis pinpoints ions within the geopolymer's channels as primary contributors. Beyond a critical temperature, the evaporation of bulk water triggers a transition of charge carriers from one- to three-dimensional motion, resulting in reduced conductivity. The Seebeck coefficient exhibits a range from -182 to 42 mu V/K, with its time-dependent profile suggesting that ions potentially drive thermoelectricity in cementitious materials. Notably, a unique transition from n-type to p-type behavior was observed in the geopolymer, opening new avenues for ionic thermoelectric capacitors. These insights advance our understanding of thermoelectric behavior in geopolymers and have the potential to propel the development of novel building materials for energy conversion applications. | kaolin clay-derived Ikere white geopolymer | ions in geopolymer channels dominate electrical conductivity; bulk-water evaporation changes carrier motion dimensionality and contributes to n-type/p-type transition
Zwitterionic Polymer Gel-Based Fully Self-Healable Ionic Thermoelectric Generators with Pressure-Activated Electrodes | ADVANCED ENERGY MATERIALS | 10.1002/aenm.202301133 | 2023 | Heat generated from various sources is inevitably wasted. Thermoelectric generators (TEGs) are suitable for recovering such waste heat because of their simple structure and operating principle. Herein, a zwitterionic (ZI) polymer-based fully self-healable ionic TEG is presented. By adjusting the position of the positive and negative moieties of the ZI side chain, the movement of free ions contained in the ionogel can be controlled effectively, thus improving the power factor of TEGs. ZI side chains inside the ionogel provide multiple ionic interaction sites and enable fast self-healing characteristics at room temperature. Furthermore, a self-healing electrode composed of liquid metal (LM), waterborne polyurethane (WPU), and polyvinyl alcohol (PVA) is developed for the fully healable TEGs. The overall areal output voltage is effectively improved by connecting 10 legs of p and n thermoelectric gels in series via a self-healing process. The selectively ion-boosted, fully self-healable TEGs developed in this study will open a new horizon for high-performance ionic TEGs. | zwitterionic polymer ionogel with liquid metal/waterborne polyurethane/PVA self-healing electrode | zwitterionic side-chain structure controls free-ion motion and provides ionic interaction sites for self-healing; p/n gels connected in series enhance voltage
Super-stretching and high-performance ionic thermoelectric hydrogels based on carboxylated bacterial cellulose coordination for self-powered sensors | CARBOHYDRATE POLYMERS | 10.1016/j.carbpol.2023.121310 | 2023 | Self-powered sensors that do not require external power sources are crucial for next-generation wearable electronics. As environment-friendly ionic thermoelectric hydrogels can continuously convert the low-grade heat of human skin into electricity, they can be used in intelligent human-computer interaction applications. However, their low thermoelectric output power, cycling stability, and sensitivity limit their practical applications. This paper reports a 2,2,6,6-tetramethylpiperidine-1-oxyl radical (TEMPO)-oxidized carboxylated bacterial cellulose (TOBC) coordination double-network ionic thermoelectric hydrogel with lithium bis(trifluoromethane) sulfonimide (LiTFSI) as an ion provider for thermodiffusion, as LiTFSI exhibits excellent thermoelectric properties with a maximum power output of up to 538 nW at a temperature difference of 20 K. The interactions between the ions and the hydrogel matrix promote the selective transport of conducting ionic ions, producing a high Seebeck coefficient of 11.53 mV K-1. Hydrogen bonding within the polyacrylamide (PAAm) network and interactions within the borate ester bond within the TOBC confer excellent mechanical properties to the hydrogel such that the stress value at a tensile deformation of 3100 % is reaches 0.85 MPa. The combination of the high ionic thermovoltage and excellent mechanical properties ionic thermoelectric hydrogels provides an effective solution for the design and application of self-powered sensors based on hydrogels. | TEMPO-oxidized carboxylated bacterial cellulose/PAAm/LiTFSI double-network ionic thermoelectric hydrogel | ion-hydrogel matrix interactions promote selective conducting-ion transport; hydrogen bonding in PAAm and borate ester bonding in TOBC strengthen mechanics
High-performance ionic thermoelectric materials and emerging applications of ionic thermoelectric devices | MATERIALS TODAY ENERGY | 10.1016/j.mtener.2023.101342 | 2023 | The recovery of low-level thermal energy, the conversion of solar thermal energy and the reuse of human thermal energy determine that thermoelectric materials are extremely attractive in terms of energy conversion and reuse. In recent years, as candidate materials for green energy conversion, ionic ther-moelectric materials have gradually become research hotspots due to their excellent thermoelectric conversion performance, cost-effective energy efficiency and eco-friendliness. Although ionic thermo-electric materials and devices have developed rapidly in recent years, there are still gaps in the detailed summary of material performance optimization measures and device application scenarios. Therefore, this review compares and summarizes the performance of ionic thermoelectric materials and related influencing factors. After that, the application of ionic thermoelectric materials and the assembly of their devices are highlighted. Finally, the prospects for future development trends are put forward as well as the suggestions of related research efforts are presented.& COPY; 2023 Elsevier Ltd. All rights reserved. | ionic thermoelectric materials and devices; review | summarizes factors governing ionic thermoelectric performance and device assembly; no single material mechanism is extracted
Ion-Electron Coupling Enables Ionic Thermoelectric Material with New Operation Mode and High Energy Density | NANO-MICRO LETTERS | 10.1007/s40820-023-01077-7 | 2023 | Ionic thermoelectrics (i-TE) possesses great potential in powering distributed electronics because it can generate thermopower up to tens of millivolts per Kelvin. However, as ions cannot enter external circuit, the utilization of i-TE is currently based on capacitive charge/ discharge, which results in discontinuous working mode and low energy density. Here, we introduce an ion-electron thermoelectric synergistic (IETS) effect by utilizing an ion-electron conductor. Electrons/holes can drift under the electric field generated by thermodiffusion of ions, thus converting the ionic current into electrical current that can pass through the external circuit. Due to the IETS effect, i-TE is able to operate continuously for over 3000 min. Moreover, our i-TE exhibits a thermopower of 32.7 mV K-1 and an energy density of 553.9 J m(-2), which is more than 6.9 times of the highest reported value. Consequently, direct powering of electronics is achieved with i-TE. This work provides a novel strategy for the design of high-performance i-TE materials. | ion-electron conductor ionic thermoelectric material | ion thermodiffusion generates an electric field that drives electrons/holes, converting ionic current into external electrical current for continuous operation
An Ionic Thermoelectric Generator with a Giant Output Power Density and High Energy Density Enabled by Synergy of Thermodiffusion Effect and Redox Reaction on Electrodes | ADVANCED ENERGY MATERIALS | 10.1002/aenm.202204357 | 2023 | Ionic hydrogel thermoelectric generators (ITEGs) are becoming increasingly popular in effective recovery of low-grade waste heat, but they suffer from relatively low output power density and energy density. In this work, by utilizing the synergetic strategy of thermodiffusion effect and redox reaction on electrodes, an ITEG is demonstrated which demonstrates impressive thermoelectric conversion properties. On the one hand, an interpenetrating network structured ionic gel with temperature-sensitive phase transition behavior is designed as thermoelectric material to achieve a very high thermopower of 40.60 mV K-1 at a temperature gradient (?T) of 5 K. On the other hand, polymer redox polyaniline (PANI) is appended on the carbon weaved fabric (CWF) electrode to augment heat-to-electricity storage and output power performance. It is found that the PANI@CWF electrode assists to realize a larger current density output, 1 h output energy density (E-1h) (570 J m(-2)) at a ?T of 20 K and a maximum normalized instantaneous output power density of 11.31 mW m(-2) K-2 are obtained, which is a record-breaking result among the reported quasi-solid-state ITEGs. A feasible routine to design the top-performing ITEGs is verified, which shows commercial promise for continuously powering electronic devices such as sensors and wearable electronics. | interpenetrating-network ionic gel with temperature-sensitive phase transition and PANI@carbon woven fabric electrode | thermodiffusion in ionic gel provides high thermopower; PANI redox electrode increases current density, energy storage, and output power
Ionoelastomer electrolytes for stretchable ionic thermoelectric supercapacitors | NANO ENERGY | 10.1016/j.nanoen.2023.108643 | 2023 | Ionic thermoelectric supercapacitors (ITESCs) produce orders of magnitude higher voltages than those of con-ventional thermoelectrics (TEs) based on the thermo-diffusion of electrons/holes and are therefore attractive for converting low-grade heat into electricity. The stretchability and stability of the whole ITESC are important for wearable heat harvesting applications. Recent studies on ITESC have focused on stretchable ionic TE electrolytes with a giant Seebeck coefficient, but there are no reports of fully stretchable ITESCs for wearable heat harvesting devices due to the lack of stretchable electrodes and stretchable ionic TE electrolytes with stability. Herein, we present a fully stretchable ITESC composed of stable high-performance ionic thermoelectric elastomer (ITE) electrolyte and stretchable gold nanowire (AuNW) electrodes. The ITE shows excellent air stability (> 60 d) in comparison to hydrogel-based electrolytes that are susceptible to dehydration in ambient conditions. Further-more, the ITE exhibits an apparent thermopower up to 38.9 mV K-1 and ionic conductivity of 3.76 x 10-1 mS cm-1, which both are maintained up to a tensile strain of 250%. Finally, a fully stretchable ITESC with AuNW electrodes is developed which can harvest energy from thermal gradients during deformations. | ionic thermoelectric elastomer electrolyte with stretchable gold nanowire electrodes | stable ionoelastomer electrolyte provides air-stable thermopower and conductivity under strain; AuNW electrodes enable fully stretchable ITESC
High Thermopower of Agarose-Based Ionic Thermoelectric Gel Through Micellization Effect Decoupling the Cation/Anion Thermodiffusion | ADVANCED FUNCTIONAL MATERIALS | 10.1002/adfm.202305835 | 2023 | Ionic thermoelectric (i-TE) gels can have a high thermopower, if the thermodiffusion of mobile cation/anion is decoupled, attracting increasing attentions. Herein, it is shown a high p-type i-TE thermopower of 41.8 mV K-1 in agarose-based ionic thermoelectric gels of AG-x Na:DBS (AG: agarose, Na:DBS: sodium dodecyl benzene sulfonate). The exclusively high thermopower is relative to the successfully decoupling the thermodiffusion of cation Na+ and anion DBS-. A unique porous structure is formed due to the micellization of the amphiphilic DBS- with the hydrophilic benzenesulfonic group attached to the hydrous agarose gel chains, while the hydrophobic alkyl chain point to the pore centers. As a result, the DBS- micelles are almost immobile as compared with Na+, which can be reconsidered as a part of the gel matrix. The work shines a light on decoupling of cation/anion thermodiffusion through tailoring the microstructure of the quasi-solid i-TE materials. | agarose/Na:DBS ionic thermoelectric gel | DBS- micellization in agarose immobilizes anions relative to Na+, decoupling cation/anion thermodiffusion and producing high p-type thermopower
Ionic Thermoelectric Generators in Vertical and Planar Topologies Based on Fluorinated Polymer Hybrid Materials with Ionic Liquids | MACROMOLECULAR RAPID COMMUNICATIONS | 10.1002/marc.202400041 | 2024 | Ionic thermoelectrics (TEs), in which voltage generation is based on ion migration, are suitable for applications based on their low cost, high flexibility, high ionic conductivity, and wide range of Seebeck coefficients. This work reports on the development of ionic TE materials based on the poly(vinylidene fluoride-trifluoroethylene), Poly(VDF-co-TrFE), as host polymer blended with different contents of the ionic liquid, IL, 1-ethyl-3-methylimidazolium bis(trifluoromethylsulfonyl)imide, [EMIM][TFSI]. The morphology, physico-chemical, thermal, mechanical, and electrical properties of the samples are evaluated together with the TE response. It is demonstrated that the IL acts as a nucleating agent for polymer crystallization. The mechanical properties and ionic conductivity values are dependent on the IL content. A high room temperature ionic conductivity of 0.008 S cm-1 is obtained for the sample with 60 wt% of [EMIM][TFSI] IL. The TE properties depend on both IL content and device topology-vertical or planar-the largest generated voltage range being obtained for the planar topology and the sample with 10 wt% of IL content, characterized by a Seebeck coefficient of 1.2 mV K-1. Based on the obtained maximum power density of 4.9 mu W m-2, these materials are suitable for a new generation of TE devices. This manuscript reports on the development of a novel high-performance polymer composite based on the ionic liquid (IL) (1-ethyl-3-methylimidazolium bis(trifluoromethylsulfonyl)imide,[EMIM][TFSI]) dispersed in poly(vinylidene fluoride-trifluoroethylene). These materials present suitable responses for thermoelectric devices in both vertical and planar topologies, where the sample with high voltage generation has 10 wt% of IL content, characterized by a Seebeck coefficient of 1.2 mV K-1. image | Poly(VDF-co-TrFE)/[EMIM][TFSI] ionic-liquid polymer hybrid material | ionic liquid content controls crystallization, mechanical properties, ionic conductivity, and device-topology-dependent thermoelectric response
Ionic Thermoelectric Properties of Reconstructed Lamellar Vanadium Pentoxide Membranes | ADVANCED FUNCTIONAL MATERIALS | 10.1002/adfm.202301178 | 2023 | In recent years, the application of ionic thermoelectric (TE) materials to convert low-grade waste heat into electricity has become a subject of intense scientific research. However, most of the efforts are focused on organic polyelectrolytes or ionic-liquids embedded in polymeric gels. Here, for the first time, it is demonstrated that nanofluidic membranes of reconstructed layered materials like vanadium pentoxide (V2O5) exhibit excellent ionic-TE characteristics. The high Seebeck coefficient (S = 14.5 +/- 0.5 mV K-1) of the V2O5 membrane (VO-M) is attributed to temperature gradient-induced unidirectional transport of protons through the percolated network of 2D nanofluidic channels. The TE characteristics of VO-M show nearly 80% improvement (S = 26.3 +/- 0.7 mV K-1) upon functionalizing its percolated network with ionic polymers like poly(4-styrenesulfonic acid) (PSS). Further, unlike organic polymer-based TE systems, VO-M not only sustains exposure to high temperatures (approximate to 200 degrees C, 5 min) but also protects the PSS molecules intercalated into its interlayer space. Moreover, V2O5-based TE materials can self-repair any damage to their physical structure with the help of a tiny water droplet. Thus, nanofluidic membranes of reconstructed layered materials like VO-Ms demonstrate vast robustness and great ionic-TE performance, which can provide a novel platform for scientific studies and futuristic applications. | reconstructed lamellar V2O5 nanofluidic membrane; PSS-functionalized V2O5 membrane | 2D nanofluidic channels enable temperature-gradient-driven proton transport; PSS functionalization improves Seebeck coefficient
Synergy between ionic thermoelectric conversion and nanofluidic reverse electrodialysis for high power density generation | APPLIED ENERGY | 10.1016/j.apenergy.2023.120681 | 2023 | Nanofluidic reverse electrodialysis (NERD) is a promising method for the collections of salinity gradient energy. However, further improving the performance is necessary for the commercial applications, while only optimizing the nanopore structure and concentration ratio is hard to achieve the propose due to the tradeoff between high selectivity and low resistance in NERD systems. Based on ionic thermoelectric (i-TE) materials, which possessing huge Seebeck coefficient and natural ion channels, using the i-TE membrane and low-grade heat energy to introduce an additional driving force of temperature difference is proposed for the acceleration of ionic migrations. Results show that the effect of temperature difference is equivalent to overlaying an additional voltage difference, and then the synergy between i-TE conversion and NERD significantly enhances both the power density and efficiency. For the temperature differences of 10 K and Seebeck coefficient of 10 mV K-1, the power densities can be enhanced from 11.72 W/m2 to 23.4-93.8 W/m2, and the efficiencies can also be increased to nearly the upper limit of 0.5. Our study provides new roadmap for improving the NERD performance and the utilizing the low-grade heat energy. | ionic thermoelectric membrane for nanofluidic reverse electrodialysis | temperature difference adds an effective voltage driving force, accelerating ionic migration and synergistically improving NERD power density and efficiency
Application of lamellar nickel hydroxide membrane as a tunable platform for ionic thermoelectric studies | MATERIALS HORIZONS | 10.1039/d3mh00479a | 2023 | The recent trend in thermoelectric literature suggests that ionic thermoelectric (i-TE) materials are ideal for directly converting low-grade waste heat into electricity. Here, we developed a unique platform for i-TE studies by stacking two-dimensional sheets of beta-Ni(OH)(2) prepared by a bottom-up method. The lamellar membrane of beta-Ni(OH)(2) (Ni-M) itself does not display significant thermovoltages, but when doped with mobile anion-generating species (like aminopropyl functionalized magnesium phyllosilicate or organic halide salts), it exhibits significant negative Seebeck coefficient (up to -13.7 +/- 0.2 mV K-1). Similarly, upon doping with cation-generating species like poly(4-styrene sulfonic acid) (PSS), it displays positive Seebeck coefficient values (up to +12 +/- 1.9 mV K-1). The positive and negative i-TE materials prepared by doping Ni-M are assembled into ionic thermopiles capable of generating thermovoltages up to 1 V, at Delta T = 12 K. The Ni-M-based nanofluidic systems demonstrated an additional path of electricity harvesting by connecting colder zones of the positive and negative i-TE materials with other ion conducting membranes. In contrast to organic polymer-based i-TE systems, the Ni-M based system exhibited consistent performance despite being exposed to high temperatures (similar to 200 degrees C, 5 minutes). | lamellar beta-Ni(OH)2 membrane doped with anion- or cation-generating species including aminopropyl magnesium phyllosilicate, organic halide salts, and PSS | mobile anion-generating dopants produce negative Seebeck coefficients, while cation-generating PSS produces positive Seebeck coefficients in Ni(OH)2 nanofluidic membranes
An ionic thermoelectric capacitor with continuous power generation for heat harvesting | CHEMICAL ENGINEERING JOURNAL | 10.1016/j.cej.2023.143828 | 2023 | Ionic conductors emerged as the next-generation thermoelectric (TE) materials mainly due to their high ther-mopower, which is higher than that of the electronic conductors by 1-2 orders in magnitude. However, they cannot be directly used in TE generators (TEGs) because ions cannot transport across the electrodes into the external circuit. Instead, they can be used in ionic TE capacitors (ITECs) to harvest heat. Nevertheless, the ITECs reported in literatures are operated in an intermittent mode, and repeated connection and disconnection to the external load are required. These severely affect their application in practice. Here, we demonstrate the continuous operation of ITECs with the external load always connected. In addition, an equivalent circuit is proposed for the ITECs in the continuous mode, which can account for the TE parameters like the peak voltage and voltage decay time constant. The continuous ITEC can supply comparable power or even higher performance than the control intermittent ITEC, depending on the temperature variation. This work is significant for the practical application of ionic TE materials in heat conversion and the sustainable development of human society. | continuous-mode ionic thermoelectric capacitor | continuous ITEC operation is explained by an equivalent circuit relating peak voltage and voltage-decay time constant to thermoelectric parameters
Mesoscopic confined ionic thermoelectric materials with excellent ionic conductivity for waste heat harvesting | CHEMICAL ENGINEERING JOURNAL | 10.1016/j.cej.2022.134702 | 2022 | Harvest energy from ubiquitous low-grade waste heat with thermoelectric (TE) materials is a prospective and crucial strategy in sustainable development. High-performance ionic thermoelectric (ITE) materials with flexible, low-cost, mass productive and biodegradable features are in high demand. Herein, a novel, flexible and high-performance ITE material (carboxyl-functionalized bacterial cellulose-based ionogels, CBCIGs) based on bio-friendly 2,2,6,6-tetramethylpiperidine-1-oxyl radical (TEMPO)-oxidized bacterial cellulose (TOBC) and green solvent (ionic liquid, 1-ethyl-3-methylimidazolium dicyanamide, [EMIm][DCA]) is reported. The as-fabricated CBCIG exhibits a high tensile strength, skin-like stretchability, excellent adhesion and biodegradability. The ionogels were designed to manipulate the confinement of ILs within the functionalized natural biopolymer, aiming to improve the electric conductivity as the ionic TE materials. The proposed CBCIG with 99.52 wt% [EMIm][DCA] exhibits a high ionic conductivity of 79 mS cm(-1). The maximum Seebeck coefficient is 11.55 mV K-1 observed on CBCIGs-90 wt%. The employment of the CBCIGs as a flexible ionic thermoelectric capacitor (ITEC) device for thermoelectric conversion is also demonstrated. We expect that the development of the flexible ITE materials will provide an effective solution for utilizing low-grade waste heat for flexible wearable self-powered devices. | TEMPO-oxidized bacterial cellulose/[EMIm][DCA] carboxyl-functionalized bacterial-cellulose ionogel (CBCIG) | functionalized bacterial cellulose confines ionic liquid and improves ionic conductivity while retaining flexible biodegradable ionogel structure
High-Performance Ionic Thermoelectric Supercapacitor for Integrated Energy Conversion-Storage | ENERGY & ENVIRONMENTAL MATERIALS | 10.1002/eem2.12220 | 2022 | Converting low-grade waste heat into usable electricity and storing it simultaneously requires a new technology that realize the directional migration of electrons or ions under temperature difference and enrichment on the electrodes. Although the urgent demand of energy conversion-storage (ECS) has emerged in the field of wearable electronic, achieving the integrated bi-functional device remains challenge due to the different mechanisms of electrical transportation and storage. Here, we report an ionic thermoelectric supercapacitor that relies on the synergistic functions of thermoelectricity and supercapacitor in the thermoelectric ionogel electrolyte and high-performance hydrogel electrodes to enhance the ECS performance under a thermal gradient. The thermoelectric electrolyte is composed of polyacrylamide hydrogel and sodium carboxymethyl cellulose (PMSC), possessing cross-linked network with excellent cation selectivity, while the ionic thermoelectric properties are further improved in the presence of NaCl. The corresponding Seebeck coefficient and ionic conductivity of the NaCl-PMSC electrolyte reach 17.1 mV K-1 and 26.8 mS cm(-1), respectively. Owing to good stretchability of both gel-based electrolyte and electrode, the full-stretchable integrated ECS device, termed ionic thermoelectric supercapacitor, presents promising thermal-charge storage capability (similar to 1.3 mC, Delta T approximate to 10 K), thus holds promise for wearable energy harvesting. | NaCl-PMSC thermoelectric ionogel electrolyte with polyacrylamide/sodium carboxymethyl cellulose hydrogel and hydrogel electrodes | cross-linked PMSC network provides cation selectivity; NaCl improves ionic thermoelectric properties for integrated energy conversion-storage
Designing n-type all-ionic thermoelectric polymers with improved air stability via a solution-processing anion exchange technique | JOURNAL OF MATERIALS CHEMISTRY A | 10.1039/d3ta04091g | 2023 | Current thermoelectrics technologies are dominated by inorganic materials that can efficiently harvest low-grade waste heat and realize electrical energy conversion; however, their toxicity, rigidity, rare element-based compositions and energy-intensive processing limit their wide applications. Organic thermoelectrics, with the advantages in mechanical flexibility, material abundance and low-temperature/pressure processing, offer solutions to resolve these limitations. Among organic thermoelectrics, the less well-studied ionic polymers possessing intrinsically high Seebeck coefficients are beneficial for charging supercapacitors or batteries, and hence motivated the present study. Its main purpose is to design and develop air-stable n-type all-ionic thermoelectric polymers with suitable ionic conductivity and high Seebeck coefficients. Our initial focus was on two commercially available, water-processable Cl- based cationic polyelectrolytes, polydiallyldimethylammonium chloride (PDADMAC) and poly(2-(dimethylamino)ethyl methacrylate) methyl chloride quaternary salt (MADQUAT); however, their instability to moisture led to transient, irreproducible Seebeck coefficients. To tackle this challenge, which is in fact quite common among n-type ionic polymers, we adopted a facile, solution-based anion exchange technique by replacing the smaller and unstable Cl- ions with bulkier, more hydrophobic tetrafluoroborate (BF4-) and hexafluorophosphate (PF6-) ions in the polymer systems. We also conducted comparative experimental studies of the thermoelectric behaviors of post-anion exchanged polyelectrolytes under dry (15% relative humidity) and more humid (40% relative humidity) atmosphere. Results have confirmed that the thermoelectric properties of the post-exchange systems are humidity-dependent. In particular, BF4--based MADQUAT and PF6--based PDADMAC showed good ionic conductivity, reliable, reproducible Seebeck coefficients and outstanding power factors at 40% relative humidity with significant improvement in air stability. This opens up opportunities for the further development of all-ionic polymer systems to be applied in a variety of applications, such as sensors, storage, wearable electronics, and batteries. | anion-exchanged PDADMAC and MADQUAT cationic polyelectrolytes with BF4- or PF6- | solution anion exchange replaces unstable Cl- with bulkier hydrophobic anions, improving air stability and humidity-dependent n-type ionic thermoelectric behavior
Embedding Aligned Graphene Oxides in Polyelectrolytes to Facilitate Thermo-Diffusion of Protons for High Ionic Thermoelectric Figure-of-Merit | ADVANCED FUNCTIONAL MATERIALS | 10.1002/adfm.202011016 | 2021 | Recently emerged ionic thermoelectric conversion with the Soret effect is advantageous in providing large thermopower on the order of approximate to 1-10 mV K-1, but the origin of the large thermopower and the methodology of attaining superior thermoelectric performances are yet to be disclosed. Here, key parameters and their optimization for outstanding thermoelectric responses with polystyrene sulfonic acid (PSS-H) are unveiled. It is found that the thermo-diffusion of water boosts proton transport, playing a key role in obtaining large ionic thermopower by promoting unidirectional migration of protons from a hotter to colder side. When graphene oxide (GO) embedded in PSS-H is aligned along the transport direction of protons and water, their diffusion along the in-plane direction of GO is promoted, enlarging both ionic thermopower and ionic electrical conductivity. PSS-H containing 3 wt% GO possesses extremely large ionic power factors up to 1.8 mW m(-1) K-2 and ionic figure-of-merits up to 0.85 at 23 degrees C. This study provides not only preeminent thermoelectric performances based on ion transport but also identifies the influence of the key parameters on thermoelectric properties, suggesting controllability of thermo-diffusion of ions depending on inclusions in base materials, which will draw numerous subsequent research with their alterations. | aligned graphene oxide embedded in polystyrene sulfonic acid (PSS-H) | water thermodiffusion boosts proton transport; aligned GO promotes proton/water diffusion along GO planes, increasing ionic thermopower and conductivity
Ionic thermoelectric effect of pure cement paste and its temperature sensing performance | CONSTRUCTION AND BUILDING MATERIALS | 10.1016/j.conbuildmat.2022.129898 | 2023 | Incorporating functional fillers into the cement matrix can provide cement-based materials with electronic carriers to enhance the electronic thermoelectric effect for the utilization in the future intelligent infrastructures. However, incorporating multiple types and high amounts of functional fillers might increase the cost, degrade the mechanical properties, and hinder the wider application of the intelligent cement-based composites. In this study, the electrical conductivity and the thermoelectric effect of the pure cement paste after sealed curing, after drying, and after leaching are investigated as a potential highly efficient thermoelectric material. The mechanism of the ionic thermoelectric effect is discovered and evaluated. The temperature sensing properties of the pure cement paste under the gradient heating and the temperature cycles are measured. In addition, a cement-based temperature sensor is further developed, and its temperature sensing performance is tested. It is found that the pure cement paste exhibits an ionic thermoelectric effect due to the existence of ions in the pore solution, with the advantages of high Seebeck coefficient, high electrical conductivity, and low cost. The temperature sensor consisting of four pure cement paste elements saturated for 3 hrs followed by leaching for 72 hrs endorses a good sensing performance to temperature changes. The findings in this study show promising utilization possibilities of the thermoelectric cement-based materials in the field of constructing intelligent infrastructures. | pure cement paste after sealed curing, drying, and leaching | ions in pore solution generate ionic thermoelectric effect; saturation and leaching tune cement-based temperature sensing response
Ionic Seebeck coefficient and figure of merit in ionic thermoelectric materials | CELL REPORTS PHYSICAL SCIENCE | 10.1016/j.xcrp.2022.101018 | 2022 | Ionic thermoelectric (i-TE) materials have attracted much attention due to their large ionic Seebeck coefficients, but the basic relations between the property parameters and operation performances are still open questions. We derive the ionic Seebeck coefficient, Std, and the dimensionless ionic figure of merit, Z(td)T, from the view of field evolutions of temperature, voltage, and ionic concentration. Different from traditional knowledge, only ionic Eastman entropies determine Std, while ionic diffusion coefficients can only affect the speed of the voltage to reach the steady state. The figure of merit for electronic thermoelectric materials is inapplicable for i-TE mate-rials as the voltage build-up is dominated by the temperature field evolution instead of the capacitor constant. By combining the net charge storage and dimensionless response time, the proposed Z(td)T can embody the transient and average efficiencies in i-TE mate-rials, which also opens new windows for the optimization of i-TE materials. | ionic thermoelectric materials; theoretical framework for ionic Seebeck coefficient and figure of merit | ionic Eastman entropy determines ionic Seebeck coefficient; diffusion coefficients affect voltage response speed rather than steady-state Seebeck coefficient
Ionic thermoelectric materials for near ambient temperature energy harvesting | APPLIED PHYSICS LETTERS | 10.1063/5.0032119 | 2021 | Ionic thermoelectric (i-TE) materials, using ions as the energy carrier, can generate a voltage under a temperature difference, bearing similarities to the Seebeck effect of electrons and holes in solid-state materials. Recent experiments have demonstrated large thermopower of quasi-solid-state i-TE materials, which are attractive for harvesting ambient heat as large enough voltage can be generated under a small temperature difference to match the voltage input needs of sensors for internet-of-things applications. In this perspective article, we discuss similarities and differences of i-TE materials from electronic-based thermoelectric materials and also different i-TE thermoelectric effects including the thermodiffusion (Soret) effect and the thermogalvanic effect, in which the latter includes redox reaction entropy and the Soret effect. Strategies to improve performances of materials and devices are elaborated, together with needs for future research in understanding microscopic origins of different effects. | quasi-solid-state ionic thermoelectric materials; perspective/review | compares thermodiffusion/Soret and thermogalvanic effects and summarizes performance-improvement strategies for near-ambient i-TE materials
Time-Domain Thermoreflectance Study of the Thermal Transport Properties of All-Solid-State Ionic Thermoelectric Material | INTERNATIONAL JOURNAL OF THERMOPHYSICS | 10.1007/s10765-023-03199-x | 2023 | The emerging ionic thermoelectric (i-TE) materials are promising for waste heat recovery and temperature sensors due to their huge ionic Seebeck coefficients. However, rare work concentrates on studying the intrinsic thermal conductivity of i-TE materials and the interfacial thermal conductance with electrodes, which could significantly affect the performance of i-TE-based devices. In this work, the thermal transport properties of polymer-based i-TE films at various temperatures were investigated by the time-domain thermoreflectance method. Interestingly, the thermal conductivity of the polymer i-TE films was found to decrease with increasing temperature, showing a similar temperature-dependent trend with crystalline materials. Moreover, the interfacial thermal conductance between i-TE films and the metal electrode is similar to 50 MW center dot m(-2)center dot K-1, which is related to the rotation speed during the spin-coating process. The above finding is important to optimize the performance of the i-TE devices in practical applications. | polymer-based all-solid-state ionic thermoelectric films | thermal conductivity decreases with temperature; interfacial thermal conductance with metal electrodes depends on spin-coating conditions and affects device performance
Gigantic effect due to redox electrodes on thermoelectric properties of ionic thermoelectric devices | SURFACES AND INTERFACES | 10.1016/j.surfin.2023.103564 | 2024 | Breakthroughs in thermoelectric converters based on ionic conductive materials have opened up new possibilities in low-grade waste heat harvesting and wearable electronic applications. In order to increase energy output of thermoelectric devices, electrodes with higher specific capacitance are required to increase the energy density and power density of thermoelectric devices. In this work, Prussian blue graphite (PB-G) electrode sheets are prepared by electrodepositing Prussian blue onto graphite electrodes to obtain highly efficient flexible electrode materials for thermoelectric devices. The PB-G electrode was assembled with ion-conductive hydrogel to form a thermoelectric device. The specific capacitance of the PB-G electrode calculated by a galvanostatic chargedischarge was 1254.6 F center dot m(-2), which was 710.3 F center dot m(-2) higher than that of the graphite electrode (544.3 F center dot m(-2)). A significant enhancement was made in the instantaneous power density (Delta T=30 K, 1145.45 mW center dot m(-2)) of the PB-G based thermoelectric devices by 14.71 times and a high output energy density foy 1.5 h (23.12 J center dot m(-2)) by 53 times than graphite electrode based thermoelectric devices. This work presents a new solution for increasing the output power of thermoelectric devices which could lead to a new vista for the application of low thermal energy acquisition in tunable ion thermoelectric (i-TE) devices. | Prussian blue/graphite electrode with ion-conductive hydrogel thermoelectric device | Prussian blue redox electrode increases capacitance, instantaneous power density, and output energy density compared with graphite electrode
Specific behavior of transition metal chloride complexes for achieving giant ionic thermoelectric properties | NPJ FLEXIBLE ELECTRONICS | 10.1038/s41528-022-00213-4 | 2022 | When people are keen to exploring the thermoelectric properties of polymer composite inorganic electrolyte aqueous flexible electronic devices, the complicated chemical configuration of transition metal chloride anion has not been paid attention and reported. Here, we demonstrate a hydrated polyvinyl alcohol (PVA)-cellulosic membrane that relies on the thermal gradient diffusion of transition metal and chloride complexe [CuCl4](2-) enhanced by copper-coordinated carboxylated cellulose. The PVA-cellulosic membrane exhibits a thermopower of -26.25 mV center dot K-1, rendering it among the best n-type ionic thermoelectric materials under the same conditions. We attribute the enhanced thermally generated voltage to the highly-coordinated configuration of Cu2+ - Cl-, which converts the independent thermal motion of Cu2+ and Cl- to the higher ion transport heat of [CuCl4](2-) anion via carboxylated cellulose, while this phenomenon do not occur in the other transition metal chlorides. This specific heat transport behavior of [CuCl4](2-) has important implications in designing high-quality ionic thermoelectric materials. | hydrated PVA-cellulosic membrane with copper-coordinated carboxylated cellulose and [CuCl4]2- complex | carboxylated cellulose coordinates Cu2+ and converts Cu2+/Cl- motion into higher-heat transport of [CuCl4]2- anions, producing giant n-type thermopower
Self-Healable Organic-Inorganic Hybrid Thermoelectric Materials with Excellent Ionic Thermoelectric Properties | ADVANCED ENERGY MATERIALS | 10.1002/aenm.202103070 | 2022 | Self-healable and stretchable thermoelectric (TE) materials provide new possibilities for self-powered flexible wearable devices to self-repair mechanical damage. However, developing high-performance materials with such desirable TE and mechanical properties is a significant challenge. In this work, organic-inorganic ionic TE composites (OITCs) with an unprecedently high ionic TE figure of merit (ZT(i) = 3.74 at 80% relative humidity) and robust properties of simultaneous self-healing and stretching are reported. The OITCs are developed by incorporating inorganic SiO2 nanoparticles (SiO2-nps) in a polyaniline: poly(2-acrylamido-2-methyl-1-propanesulfonic acid): phytic acid (PANI:PAAMPSA:PA) ternary polymer. The incorporated SiO2-nps constructively interact with the hybrid polymer to provide autonomous self-healability and stretchability while augmenting the mobile proton concentration in OITCs, which substantially improves their ionic TE properties (i.e., ionic Seebeck coefficient and ionic conductivity). Moreover, the OITCs remain repeatedly stretchable and self-healable under severe external stresses (50 cycles of 100% strain and 25 cycles of cutting/healing) without degradation of their TE properties. Using the OITCs with multi-walled carbon nanotube electrodes, an ionic TE supercapacitor (ITESC) with a maximum energy density of 19.4 mJ m(-2) is demonstrated upon a temperature difference of 1.8 K. | SiO2 nanoparticle-reinforced PANI:PAAMPSA:PA organic-inorganic ionic thermoelectric composite | SiO2 nanoparticles interact with ternary polymer, increasing mobile proton concentration while providing self-healing and stretchability
Lignin-Derived Ionic Hydrogels for Thermoelectric Energy Harvesting | ACS APPLIED POLYMER MATERIALS | 10.1021/acsapm.4c03816 | 2025 | Thermoelectric materials are attracting attention for their ability to convert heat into electricity, traditionally assessed through a figure of merit (ZT) depending on the electrical conductivity, Seebeck coefficient, and thermal conductivity. Developing efficient ionic thermoelectric materials presents challenges as they cannot integrate directly into standard generators. However, they can utilize the ionic thermoelectric effect to charge supercapacitors. This study investigates lignin, an abundant plant-based waste, as a basis for ionic thermoelectric systems, combining sustainability and thermoelectric efficiently. Lignin-based hydrogels with varying compositions were examined for their thermoelectric properties, revealing gigantic ionic Seebeck coefficients of up to 30.4 mV K-1 and good conductivity, reaching 5.87 S m-1. The optimal hydrogel composition displayed a high-power factor of 4187 mu W m-1 K-2, and an impressive ionic iZT value of 3.5, showcasing the potential of lignin-based hydrogels for ionic thermoelectric systems. This research suggests a promising avenue for addressing environmental and economic challenges in energy production. | lignin-based ionic hydrogels | lignin hydrogel composition controls ionic Seebeck coefficient and conductivity for sustainable ionic thermoelectric systems
Interfacial Effect Boosts the Performance of All-Polymer Ionic Thermoelectric Supercapacitors | ADVANCED MATERIALS INTERFACES | 10.1002/admi.202201058 | 2022 | Ionic thermoelectric supercapacitors (ITESCs) have recently been developed for converting low-grade waste heat into electricity. Until now, most reports of ITESCs have been focused on the development of electrolytes, which then have been combined with a specific electrode material. Here, it is demonstrated that the electrode is not only critical for electrical energy storage but also greatly affects the effective thermopower (S-eff) of an ITESC. It is shown that the same ion gel can generate a positive thermopower in an ITESC when using gold nanowire (AuNW) electrodes, while generating a negative thermopower when using poly(3,4-ethylendioxythiophene):polystyrene sulfonate (PEDOT:PSS) electrodes. The achieved negative sign of the S-eff could be attributed to the Donnan exclusive effect from the polyanions in the PEDOT:PSS electrodes. After examining the thermovoltage, capacitance and charge retention performance of the two ITESCs, it is concluded that PEDOT:PSS is superior to AuNWs as electrodes. Moreover, a new strategy of constructing an ionic thermopile of multiple p- and n-type legs is achieved by series-connecting these legs with same electrolyte but different electrodes. Using interfacial effect at ionic gels/PEDOT:PSS electrode interface, an enhanced thermoelectric effect in ITESCs is obtained, which constitutes one more step towards efficient, low-cost, flexible, and printable ionic thermoelectric modules for energy harvesting. | ionic gel with AuNW or PEDOT:PSS electrodes in all-polymer ITESCs | electrode/ion-gel interface controls effective thermopower; PEDOT:PSS polyanions cause Donnan exclusion and negative thermopower
Thermoelectric Ionic Hydrogel Based on PEDOT:PSS/PAAm for Low-Grade Thermal-Energy Harvesting | ACS APPLIED ELECTRONIC MATERIALS | 10.1021/acsaelm.5c00195 | 2025 | The development of flexible wearable devices requires energy supply devices with high flexibility and stretchability. Thermoelectric ionic hydrogels possess characteristics of high flexibility and stretchability and can be used as heat conversion devices to transform low-grade heat energy into electrical energy. Recently, studies of ionic-thermoelectric hydrogels exhibit high thermopower (or Seebeck coefficient), but their raw materials are typically laced with strong alkalis or heavy metals, which makes them highly toxic and limits their potential applications. In order to enhance the thermopower in this study, we employed PEDOT:PSS as an n-type dopant in PAAm hydrogels to induce counterion condensation. This process immobilizes cations, thereby amplifying the ion-thermal migration rate disparity in the Soret effect and enhancing the thermopower. Furthermore, the thermoelectric performance was optimized by adjusting the dosage of the initiator ammonium persulfate (APS). The experimental results showed that the PEDOT:PSS/PAAm-based ionic hydrogel exhibited a high thermopower of -4.45 mV/K when the concentration of APS was 1 wt %. This study provides an approach for the preparation of low-toxicity, high-thermopower n-type thermoelectric ionic hydrogels. | PEDOT:PSS/PAAm ionic hydrogel with ammonium persulfate initiator | PEDOT:PSS acts as n-type dopant and induces counterion condensation, immobilizing cations and increasing ion thermal-migration disparity
Solvent Replacement-Driven Ionic Liquid Thermoelectric Gel for Self-Powered Morse Code Communication Assisted by Machine Learning | ADVANCED SCIENCE | 10.1002/advs.202509400 | 2025 | The development of ionic liquid gels (IL gels) with both high thermoelectric performance and mechanical flexibility is essential for advancing low-grade heat energy harvesting in next-generation flexible electronics and self-powered systems. Herein, a poly(methacrylic acid) (PMAA)-based IL gel is reported, fabricated via a solvent replacement strategy. By tailoring the synergistic coordination between Fe2+/Fe3+ redox couples and carboxyl (& horbar;COOH) groups in the polymer network, the gel functions as a thermogalvanic electrolyte, and its voltage generation is driven by temperature-dependent redox reactions of Fe2+/Fe3+. The resulting gel demonstrates excellent thermoelectric stability over a broad temperature range, achieving a high ionic conductivity (sigma) of 13.45 Sm-1 and the Seebeck coefficient (Si) of -4.67 mVK-1. In situ Raman spectroscopy and low-field solid-state nuclear magnetic resonance (NMR) analysis reveal the directional migration behavior of Fe2+/Fe3+ ions under a thermal gradient and their dynamic coupling with polymer chain motion. Furthermore, a self-powered Morse-code communication system is developed using a machine learning (ML)-assisted framework. A logistic regression model achieved 100% accuracy on an independent test set, indicating a strict monotonic mapping between voltage signals and encoded characters. This work provides new insights into the molecular design and thermoelectric regulation mechanisms of flexible thermoelectric gel, paving the way for their practical application in wearable self-powered communication devices. | PMAA-based ionic-liquid gel with Fe2+/Fe3+ redox couples | coordination between Fe2+/Fe3+ and carboxyl groups forms thermogalvanic electrolyte; temperature-dependent Fe2+/Fe3+ redox reactions drive voltage
Ionic Liquid-Inspired Highly Aligned Fibrous Ionogel for Boosted Thermoelectric Harvesting | ACS APPLIED MATERIALS & INTERFACES | 10.1021/acsami.5c03411 | 2025 | Ionogels represent promising materials for thermoelectric generators that efficiently convert low-grade heat into electricity due to their flexibility, stability, nonvolatility, and high thermopower. However, improving their thermoelectric performance presents challenges stemming from the complex interplay between ionic conductivity and thermal conduction. In this study, we developed a highly oriented nanofibrous ionogel membrane through the electrospinning of poly(ethylene oxide) (PEO) blended with a linear CO2-derived polycarbonate oligomer and an ionic liquid, ethylmethylimidazolium dicyanamide. The ionic liquid facilitated the formation of highly aligned nanofiber structures, which demonstrated superior ionic conductivity and reduced thermal conduction compared to the bulk counterparts, primarily due to the size effect inherent in nanofibers. Additionally, the incorporation of CO2-derived polycarbonate can increase the amorphous region of the PEO matrix and strengthen the ion-polymer interaction without compromising the orientation of the nanofibers thanks to its compatibility with PEO and its abundance of electron-withdrawing carbonate groups. This strategy effectively decouples ionic conductivity from thermal conduction, thereby enhancing the thermoelectric efficiency of ionogels. This advancement paves the way for the development of nanofibrous ionogels for use in flexible electronics and energy harvesting applications. | PEO/CO2-derived polycarbonate oligomer/ethylmethylimidazolium dicyanamide aligned nanofibrous ionogel membrane | ionic liquid facilitates aligned nanofiber formation; polycarbonate increases PEO amorphous regions and ion-polymer interactions, decoupling ionic conductivity from thermal conduction
Quasi-solid state nanoparticle/(ionic liquid) gels with significantly high ionic thermoelectric properties | JOURNAL OF MATERIALS CHEMISTRY A | 10.1039/d0ta04100a | 2020 | Ionic conducting materials such as polymer electrolytes and ionic liquids can have a thermovoltage higher than those of electronic thermoelectric materials by several orders of magnitude, while their conductivity is much lower than those of the latter. Hence, their heat-to-electricity conversion efficiency is not high enough for practical application. The heat conversion efficiency of ionic conducting materials depends on the ionic figure of merit (ZT(i)). Here, we demonstrate quasi-solid state ionogels made of ionic liquids and SiO2 nanoparticles. They can have high thermovoltage and ionic conductivity. The optimal ionic ZT(i) value can be up to 1.47 with an ionic Seebeck coefficient of 14.8 mV K-1, ionic conductivity of 4.75 x 10(-2) S cm(-1), thermal conductivity of 0.21 W m(-1) K-1 and ionic power factor of 1040.4 mu W m(-1) K-2 at room temperature. This ZT(i) value is almost twice the previous highest ZT(i) value for ionic conductors used for heat-to-electricity conversion in the literature. | SiO2 nanoparticle/ionic liquid quasi-solid ionogel | SiO2 nanoparticles form quasi-solid ionogels with high ionic Seebeck coefficient and conductivity, improving ionic figure of merit
Ionic Thermoelectric Effect Inducing Cation-Enriched Surface of Hydrogel to Enhance Output Performance of Triboelectric Nanogenerator | ENERGY TECHNOLOGY | 10.1002/ente.202200070 | 2022 | The most robust consensus related to ionic-hydrogel-based triboelectric nanogenerator (TENG) is that the charge density at the solid interface plays a pivotal role in its output performance. However, there has been no reliable evidence of the mechanism regarding the influence of ion enrichment on TENG. Higher surface charge density at the solid interface could result in higher output performance. Herein, the ionic hydrogel is prepared through polymerization reaction of the organic monomers with LiCl as the ionic conductor. The ion migration on the hydrogel surface is regulated via tuning the temperature difference between the top and bottom sides. Upon contacting with the upper electrode, more induction charges are induced on the cation-enriched surface of hydrogel, leading to a larger output of the TENG. At the temperature difference of 25 degrees C, the open-circuit voltage and maximum output power density is increased by 77% and 166% compared with the TENG without temperature field, respectively. When the temperature of the hydrogel surface is higher than 50 degrees C, the output performance of TENG would decrease due to the water loss of hydrogel. This research will advance further understanding of the mechanism of thermoelectric ionic conductors in TENGs, self-powered sensors, and wearable devices. | LiCl-containing ionic hydrogel for triboelectric nanogenerator | temperature gradient regulates ion migration and creates a cation-enriched hydrogel surface, increasing induction charges and TENG output
A Polymer Film with Very High Seebeck Coefficient and Overall Thermoelectric Properties by Secondary Doping, Dedoping Engineering and Ionic Energy Filtering | ADVANCED FUNCTIONAL MATERIALS | 10.1002/adfm.202411815 | 2025 | Thermoelectric (TE) materials are significant for sustainable development because they can be used to harvest waste heat into electricity. Organic TE materials have unique merits including high mechanical flexibility, low cost, and low intrinsic thermal conductivity. But their TE properties particularly the Seebeck coefficient are notably lower than the inorganic counterparts. Here, a poly(3,4-ethylenedioxythiophene):polystyrene sulfonate (PEDOT:PSS) film is reported with a very high Seebeck coefficient and figure of merit (zT) at room temperature through secondary doping, dedoping engineering, and ionic energy filtering. The PEDOT:PSS films are successively treated with acid, base, and vitamin C that is a reductant, and then coated with 1-ethyl-3-methylimidazolium dicyanamide (EMIM:DCA) that is an ionic liquid. This can exhibit a record-high Seebeck coefficient and power factor of 111 mu V K-1 and 1285 mu W m(-1) K-2, respectively, and the corresponding zT value is 1.05. This is the highest zT value for polymers and polymer composites, and it is comparable to that of the best inorganic TE materials. | PEDOT:PSS film treated by acid/base/vitamin C and coated with EMIM:DCA | secondary doping, dedoping, and ionic-liquid energy filtering raise Seebeck coefficient, power factor, and zT
An ionic thermoelectric ratchet effect in polymeric electrolytes | JOURNAL OF MATERIALS CHEMISTRY C | 10.1039/d2tc01130a | 2022 | Ionic thermoelectric materials can generate extraordinarily high thermal voltage under small temperature differences due to their orders of magnitude larger Seebeck coefficient than that of electronic materials. Together with their low-cost, environmentally friendly compositions and solution processability, electrolytes have brought renewed prosperity in thermoelectric fields. Despite the rapid growing number of good-performance materials, yet to be implemented in devices, the main challenge is the understanding of the mechanism of the large Seebeck coefficient in practical electrolytes. Here, we show that the ion/polymer interaction in PEG based electrolytes does not only affect the mobility of the ions, but also has a great impact on the Seebeck coefficient. By delicately varying the types of solvent and the concentration of the solute, we could tune the molar conductivity of the electrolytes and correlate with the Seebeck coefficient. The linear relation between the Seebeck coefficient and the logarithm of the molar conductivity is in agreement with the recently reported thermoelectric ratchet effect in ions with hopping dynamics. This could lead to new design rules for ionic thermoelectrics. | PEG-based polymer electrolyte | ion/polymer interactions tune ion mobility and Seebeck coefficient; relation between Seebeck coefficient and molar conductivity supports ionic thermoelectric ratchet effect
Advanced n-type ionic hydrogel with simultaneously enhanced thermoelectric and mechanical performances via the synergy of hydrophilic and hydrophobic polymers | JOURNAL OF MATERIALS CHEMISTRY A | 10.1039/d5ta06737e | 2025 | Ionic thermoelectric (i-TE) gels are considered as promising candidates for wearable electronics as they are green and flexible, and directly convert low-grade waste heat into electricity. However, the comprehensive performance of n-type i-TE gels reported so far lags far behind the p-type owing to multiple conflicts among negative thermopower, ionic conductivity, strength, and toughness, hindering large-scale applications. Here, based on the good biocompatibility of polyvinyl alcohol (PVA) and poly(thioctic acid) (PTA), a bio-inspired design of a hydrophilic-hydrophobic dual network structure is developed for the first time to enhance the TE and mechanical properties simultaneously. The PTA undergoes stable coordination interaction with cations, while the PVA provides sufficient paths for anions; also, the dual network structure contributes to the mechanical properties. With the synergy of hydrophilic PVA and hydrophobic PTA, the optimized ionic hydrogel exhibits giant negative thermopower (-16.68 mV K-1), excellent ionic conductivity (1.084 S m(-1)), low thermal conductivity (0.36 W m(-1) K-1), high tensile strength (>4 MPa), huge elongation at break (>1300%), and superb toughness (>31 MJ m(-3)) in an ambient environment, representing the best research until now on n-type i-TE gels with such excellent TE and mechanical properties, comparable to the state-of-the-art p-type. Besides, the i-TE hydrogel also presents application potentials in temperature sensors and thermoelectric generators. This work creates a new milestone in advanced n-type i-TE gels by the synergy of various polymer-ion interactions. | PVA/PTA hydrophilic-hydrophobic dual-network n-type ionic hydrogel | PTA coordinates cations while PVA provides anion pathways; hydrophilic-hydrophobic dual network improves thermoelectric and mechanical properties
Electrode-dependent thermoelectric effect in ionic hydrogel fiber for self-powered sensing and low-grade heat harvesting | CHEMICAL ENGINEERING JOURNAL | 10.1016/j.cej.2024.154970 | 2024 | Ionic thermoelectric materials show great significance for wearable energy devices, owing to the capability of the conversion between thermal and electrical energy. The two-dimensional massive structure which is difficult to integrate with fabrics of ionic thermoelectric materials, however, prevent them from realizing their full potential when employed in wearable electronics. In this work, ionic thermoelectric 1D PAM/LiTFSI4 hydrogel fibers with high aspect ratio, inherent flexibility, conductivity, anti-freezing, self-adhesion and self-healing properties are constructed by free radical polymerization technology based on a template strategy, which contains a PAM polymer matrix and an LiTFSI conductive material. Based on thermal diffusion, owing to the ion size difference, the covalent cross-linked polymer network and the electrode-dependent effect promote rapid transport of the cations and boost ion concentration difference, resulting in a huge ionic Seebeck coefficient of 19.02 mV K- 1. Meanwhile, embedding hydrogel fibers into the woven textile demonstrates a promising thermoelectric wristband with desirable human heat collection and electrical output capabilities. What's more, thanks to the introduction of LiTFSI, the microstructure and molecular network system of hydrogel fibers are reshaped, which significantly improved the ionic conductivity of hydrogel fiber, and endowed them with anti-freezing, selfadhesion and self-healing properties. The PAM/LiTFSI4 hydrogel fiber also has excellent strain and temperature sensing properties, which enable a variety of human signal monitoring. Besides, the hydrogel fiber-based sensor can realize self-powered sensing by generating a thermovoltage. Thus, combining the merits of one-dimensional structure, superior thermoelectric performances, sensing at low temperature, excellent adhesion, self-healing and anti-freezing properties together, believing that the PAM/LiTFSI4 hydrogel fiber will render new numerous in human signal monitoring and low-grade heat harvesting applications like wearable electronics and wearable energy supply devices. | PAM/LiTFSI4 ionic hydrogel fiber | ion-size difference, covalently cross-linked PAM network, and electrode-dependent effects promote cation transport and ion concentration difference; LiTFSI improves conductivity and antifreezing/self-healing
High-performance thermoelectric PEDOT:PSS fiber bundles via rational ionic liquid treatment | CHEMICAL ENGINEERING JOURNAL | 10.1016/j.cej.2024.158104 | 2024 | Rapid growth of wearable technology generates increasing demand for lightweight and elastic energy harvesting systems. Among them, conducting polymer poly(3,4-ethylenedioxythiophene):poly(styrenesulfonate) (PEDOT: PSS) shows great potential for lightweight and flexible thermoelectric generators. However, the practical applications of PEDOT:PSS have been restricted by the low Seebeck coefficient and power factor. Here, PEDOT: PSS/1,3-dimethylimidazolium dicyanamide (MMIM:DCA) fiber bundles with enhanced thermoelectric performance have been fabricated by optimizing the content of ionic liquids (ILs), and the duration of dual posttreatment with H2SO4 and NaBH4. The as-prepared fiber bundles exhibit a high power factor of 91.8 mu W/m K-2 at 298 K. Detailed characterizations confirm that the phase separation and structural rearrangement of the polymer chains triggered by ILs ensure high charge carrier mobility, resulting in increased electrical conductivity. Meanwhile, the strong binding of DCA- to the PEDOT structure, combined with the hydrophilicity and potent reducing effect of MMIM+, synergistically alters the oxidation state of PEDOT, leading to an enhanced Seebeck coefficient. Moreover, the assembled flexible fiber bundle thermoelectric devices exhibit superior performance and usability, which show an output power density of 36.76 mu W cm- 2 with a temperature gradient of 25 K. This work offers valuable insights into the development of high-performance organic thermoelectric materials via the modulation of polymer chains. | PEDOT:PSS/MMIM:DCA fiber bundles treated with H2SO4 and NaBH4 | ionic liquid triggers phase separation and polymer-chain rearrangement for high mobility; DCA- binding and MMIM+ reduction tune PEDOT oxidation state and Seebeck coefficient
Ionic Thermoelectric Figure of Merit for Charging of Supercapacitors | ADVANCED ELECTRONIC MATERIALS | 10.1002/aelm.201700013 | 2017 | Thermoelectric materials enable conversion of heat to electrical energy. The performance of electronic thermoelectric materials is typically evaluated using a figure of merit ZT = sigma alpha 2T/lambda, where sigma is the conductivity, alpha is the so-called Seebeck coefficient, and lambda is the thermal conductivity. However, it has been unclear how to best evaluate the performance of ionic thermoelectric materials, like ionic solids and electrolytes. These systems cannot be directly used in a traditional thermoelectric generator, because they are based on ions that cannot pass the interface between the thermoelectric material and external metal electrodes. Instead, energy can be harvested from the ionic thermoelectric effect by charging a supercapacitor. In this study, the authors investigate the ionic thermoelectric properties at varied relative humidity for the polyelectrolyte polystyrene sulfonate sodium and correlate these properties with the charging efficiency when used in an ionic thermoelectric supercapacitor (ITESC). In analogy with electronic thermoelectric generators, the results show that the charging efficiency of the ITESC can be quantitatively related to the figure of merit ZT(i) = sigma i alpha i2T/lambda. This means that the performance of ionic thermoelectric materials can also be compared and predicted based on the ZT, which will be highly valuable in the design of high-performance ITESCs. | polystyrene sulfonate sodium polyelectrolyte in ionic thermoelectric supercapacitor | ionic figure of merit ZTi relates material thermoelectric properties to supercapacitor charging efficiency under humidity variation
Annealing Temperature Tuning of Thermoelectric Properties in Conductive Polymers: Transition from Ionic to Electronic Thermoelectrics | ACS APPLIED MATERIALS & INTERFACES | 10.1021/acsami.5c12734 | 2025 | Thermoelectric materials (TEMs) have attracted considerable interest for applications in low-grade energy harvesting, refrigeration, and sensing. Conductive polymers (CPs) represent an important class of TEMs, as they have garnered considerable attention for their dual functionality in facilitating ion transport through channel formation, while simultaneously enabling hole-electron conduction via conjugated networks. However, researchers have overlooked the connection between CP-based ionic thermoelectrics and electronic thermoelectrics. Here, we demonstrate tunable thermoelectric properties achieved exclusively through polymer annealing without any additional substance incorporation. For the PEDOT:PSS/EMIM:DCA composites, a distinct transition from ionic to electronic TEMs was observed for the first time upon annealing above 140 degrees C. Through comprehensive characterization techniques, we demonstrated that this transition originates from the construction of conductive networks induced by phase separation. Furthermore, by utilizing materials annealed at different temperatures, we constructed a hybrid ionic-electronic thermoelectric converter achieving energy density of 13.99 J m-2, more than 17-fold enhancement compared to a pure ionic thermoelectric converter. This work not only provides fundamental insights into charge transport in CPs but also provides insights into the design of high-performance TEMs. | PEDOT:PSS/EMIM:DCA composite annealed at different temperatures | annealing-induced phase separation builds conductive networks, causing transition from ionic to electronic thermoelectric behavior
Polycationic strategy and nanofiller synergy endow the dual network ionic liquid gel with excellent thermoelectric and mechanical properties | CHEMICAL ENGINEERING JOURNAL | 10.1016/j.cej.2025.166105 | 2025 | Ionic liquid gels require a high ionic concentration load to achieve high thermoelectric performance, which creates a trade-off between thermoelectric performance, operational stability, and mechanical properties. To address this challenge, a novel dual network gel integrating polycationic strategy and nanofiller reinforcement is proposed. The cations of 1-ethyl-3-vinylimidazolium dicyanamide undergo polymerization, which enhance Seebeck coefficient and effectively address ion leakage and poor mechanical performance. The incorporation of of SiO2, modified graphene (mG), and Ti3C2Tx reduce crystallinity, strengthen interfacial phonon scattering, and introduce extensive hydrogen bonding, thereby improving both thermoelectric and mechanical performance. The novel gel achieves a giant Seebeck coefficient of 26.8 mV center dot K- 1(at 20 degrees C, 60 % relative humidity). Moreover, it exhibits remarkable stability indicated by stable performance during 5000 cycles, the stable dimensionless figure of merit (ZT) is 3.19 times as single network gel. The highly efficient stress dissipation network contributes to record-breaking mechanical properties, with a tensile strength of 14.3 MPa and an elongation of 535.7 %. Furthermore, the gel demonstrates enhanced flame resistance and anti-bacterial properties and is successfully applied in self-powered respiratory monitoring. This cationic self-polymerized modification strategy, combined with steric hindrance, phonon scattering and hydrogen bond reinforcement, provides a novel way for developing high performance ionic liquid gels. | dual-network ionic liquid gel from polymerized 1-ethyl-3-vinylimidazolium dicyanamide with SiO2, modified graphene, and Ti3C2Tx | polycationic polymerization improves Seebeck coefficient and suppresses ion leakage; nanofillers reduce crystallinity, scatter phonons, and reinforce hydrogen bonding
N-type thermoelectric composite hydrogels enabling dual-channel ionic/electronic transport | ADVANCED COMPOSITES AND HYBRID MATERIALS | 10.1007/s42114-025-01495-8 | 2025 | Thermoelectric hydrogels have drawn increasing research interest owing to their high ionic thermopower (alpha) values and superior mechanical stretchability. However, they are critically constrained by rapid dehydration and the poor interactions between polymeric frameworks and electrolytes, which fail to differentiate the diffusion rates of cations and anions under a certain temperature gradient (Delta T). This study reports a dual-channel ionic/electronic composite hydrogel implemented by directional freezing a cross-linked network of PEDOT:PSS-coated poly(vinyl alcohol) (PVA) and then immersion into an ionic electrolyte of CuCl2. Introducing 5 vol% conductive polymer PEDOT:PSS aqueous solution into the PVA hydrogel strengthened chemical coordination between the polymer matrix and Cu2+ ions to facilitate mobile Cl- ions, resulting in an ultrahigh alpha of -22.8 mV K-1, further elevated to - 33.8 mV K-1 via freezing-thawing cycles. Driven by Delta T, holes accumulate at the cold end of the composite hydrogel, in part neutralizing Cl- migration and mitigating open-circuit voltages to an equilibrium value, whereas holes drifting toward electrodes allow charge extraction to the external circuit. Notably, the composite hydrogel2 retained 90% of the peak voltage in a steady state at an optimum 0.5 M CuCl2. Furthermore, introducing CuCl2 doubles the water retention capacity of the hydrogel and simultaneously endows it with excellent re-usability and long-term stability. A hybrid thermoelectric generator delivers a stable output of -4.0 mV K-1 with a 100 k Omega external load. Such a device permits generating electricity continuously under not only temperature fluctuations but also a stable Delta T. | PEDOT:PSS-coated PVA/CuCl2 dual-channel ionic/electronic composite hydrogel | PEDOT:PSS strengthens coordination between PVA matrix and Cu2+, facilitating Cl- migration; electronic holes partially neutralize ion migration and allow external charge extraction
Experimental Study of the Thermoelectric Properties in Ionic Liquid plus Organic Solvent Hybrid System | JOURNAL OF CHEMICAL AND ENGINEERING DATA | 10.1021/acs.jced.5c00230 | 2025 | The addition of organic solvents has proven to be an effective strategy for enhancing the thermoelectric performance of ionic thermoelectric materials. However, systematic studies on how organic solvents influence the thermoelectric properties of ionic liquids remain limited. Based on molecular structure and polarity considerations, four ionic liquid + organic solvent systems-(1-ethyl-3-methylimidazolium dicyanamide ([EMIM][DCA])/1-ethyl-3-methylimidazolium tetrafluoroborate ([EMIM][BF4]) + Dimethyl sulfoxide (DMSO)/Propylene carbonate (PC))-were selected. A two-wire 3 omega method was employed to measure thermal conductivity, along with a temperature gradient system for Seebeck coefficient measurements. The thermal conductivity, electrical conductivity, and Seebeck coefficient of the hybrid systems were investigated across various mass fractions and temperatures. The results indicate that selective solvation effects between ionic liquids and solvents can significantly enhance both electrical conductivity and Seebeck coefficient. At 25 degrees C, [EMIM][DCA] exhibited a 1.64-fold increase in the figure of merit with DMSO and a 0.90-fold increase with PC, while [EMIM][BF4] showed corresponding improvements of 1.62 and 0.92 times, respectively. Hybrid systems combining aprotic polar solvents with ionic liquids composed of asymmetric and highly polar ion pairs tend to exhibit superior thermoelectric performance. | [EMIM][DCA] or [EMIM][BF4] ionic liquids mixed with DMSO or propylene carbonate | selective solvation between ionic liquids and polar organic solvents enhances electrical conductivity and Seebeck coefficient
Ionic thermoelectric gating organic transistors | Nature Communications | 10.1038/ncomms14214 | 2017 | Temperature is one of the most important environmental stimuli to record and amplify. While traditional thermoelectric materials are attractive for temperature/heat flow sensing applications, their sensitivity is limited by their low Seebeck coefficient (similar to 100 mu V K-1). Here we take advantage of the large ionic thermoelectric Seebeck coefficient found in polymer electrolytes (similar to 10,000 mu V K-1) to introduce the concept of ionic thermoelectric gating a low-voltage organic transistor. The temperature sensing amplification of such ionic thermoelectric-gated devices is thousands of times superior to that of a single thermoelectric leg in traditional thermopiles. This suggests that ionic thermoelectric sensors offer a way to go beyond the limitations of traditional thermopiles and pyroelectric detectors. These findings pave the way for new infrared-gated electronic circuits with potential applications in photonics, thermography and electronic-skins. | polymer electrolyte-gated low-voltage organic transistor | large ionic thermoelectric Seebeck coefficient gates the organic transistor, amplifying temperature sensing far beyond a single thermoelectric leg
Cation-Doped Ionic Thermoelectric Ionogels With Nonlinear Temperature-Voltage Response Characteristics | SMALL | 10.1002/smll.202511926 | 2026 | As next-generation quasi-solid-state ionic thermoelectric materials, ionogels show great potential in low-grade waste heat recovery and efficient energy management, with their thermoelectric performance stemming from cation-anion diffusion rate differences under thermal gradients. In this study, a PVDF-HFP-based ionogels, achieving a thermopower of 23.7 mV K-1 and a power density of 102.8 mu W m-2 K-2 by manipulating ion-ion interactions is developed. Interestingly, precise control of the temperature difference, leading to nonlinear temperature-voltage characteristics. By doping a series of cations with different properties such as charge quantity and ionic radius, the ion-ion interactions are analyzed to explore the influencing mechanism on the nonlinear feature arising from the dynamic reconstruction of ion concentration. This feature facilitates thermal switching for overheat protection in electronics. A device with 18 ionogel units is fabricated, achieving 2.09 V output and dynamically controlling an LED. This work reveals the role of cation doping in regulating thermoelectric properties from the perspectives of ion-ion interactions and demonstrates the application of ionogels in thermal management via nonlinear thermal response. | PVDF-HFP-based cation-doped ionogel | cation doping with different charge/radius regulates ion-ion interactions and dynamic ion concentration reconstruction, producing nonlinear temperature-voltage response
An ultrathin ionic thermoelectric cell design utilizing near body heat for self-powered wearable electronics | NATURE COMMUNICATIONS | 10.1038/s41467-026-71286-2 | 2026 | Harvesting low-grade heat is a sustainable way to power wearable electronics, and quasi-solid-state ionic thermoelectric cells offer a flexible, low-cost option. Their use, however, has been limited by a key trade-off: miniaturization reduces the internal thermal gradient and compromises performance. Here, we address this challenge with an ultrathin asymmetric architecture that separates thermal energy harvesting from the conventional reliance on a sustained through-plane temperature gradient. The design couples thermally driven ionic modulation at one interface with engineered pseudocapacitive charge storage at the other. Our 1-mm-thick device delivers an open-circuit voltage of 0.1 V, a power density of 1.6 W m-2, and an energy density of 1500 J m-2 using near-body heat. An array of 20 cells generates 1.9 V and a peak power of 23 W m-2, enabling continuous smartwatch operation. This strategy provides a practical route to ultrathin ionic thermoelectric cells for self-powered wearable systems. | ultrathin asymmetric ionic thermoelectric cell with pseudocapacitive charge-storage interface | thermally driven ionic modulation at one interface is coupled with engineered pseudocapacitive charge storage at the other, reducing dependence on through-plane temperature gradient
Ionic thermoelectric materials for waste heat harvesting | COLLOID AND POLYMER SCIENCE | 10.1007/s00396-020-04792-4 | 2021 | Ionic thermoelectric polymers are a new class of materials with great potential for use in low-grade waste heat harvesting and the field has seen much progress during the recent years. In this work, we briefly review the working mechanism of such materials, the main advances in the field and the main criteria for performance comparison. We examine two types of polymer-based ionic thermoelectric materials: ionic conductive polymer and ionogels. Moreover, as a comparison, we also examine the more conventional ionic liquid electrolytes. Their performance, possible directions of improvements and potential applications have been evaluated. | ionic conductive polymers, ionogels, and ionic liquid electrolytes; review | reviews working mechanisms, performance criteria, and improvement directions for ionic thermoelectric waste-heat harvesting materials
Ionic Thermoelectric Effect within the Framework of Thermoelectricity | PHYSICAL REVIEW LETTERS | 10.1103/bh7m-fzs8 | 2026 | The fundamental nature of the ionic thermoelectric (i-TE) effect-whether it represents genuine thermoelectricity or merely an analogy-remains unresolved. Existing devices exploit ion migration within the electrolyte but lack interfacial contributions, and no experimental evidence of the Peltier effect in i-TE materials has been reported. A central question thus arises: if such a Peltier effect exists, do the Seebeck, Peltier, and Thomson coefficients of i-TE systems satisfy the Kelvin relations? Here, we systematically formulate the three thermoelectric effects in the i-TE context and provide the experimental observation of an ionic Peltier effect, whose cooling power exceeds that of conventional electrolytes by more than 2 orders of magnitude. Furthermore, we introduce an electromotive-force-based method to determine thermoelectric coefficients without direct heat-flux measurements, thereby enabling experimental verification of the Kelvin relations. These results resolve fundamental questions of the i-TE effect and establish its position within thermoelectricity. | ionic thermoelectric systems; theoretical/experimental framework | formulates ionic Seebeck, Peltier, and Thomson effects and verifies Kelvin relations for i-TE systems
Synergistic dual supramolecular interactions enhance ionic thermoelectric performance in dilute-electrolyte hydrogels | SCIENCE CHINA-MATERIALS | 10.1007/s40843-025-3689-9 | 2026 | Converting body heat into electricity presents an appealing route for sustainably powering wearable electronics; however, conventional thermoelectric materials face significant drawbacks, including high ionic concentrations, toxicity, and limited thermoelectric efficiency. Here, we report an ionic thermoelectric hydrogel designed through precise supramolecular chemistry, utilizing dual molecular interactions, host-guest complexation of alpha-cyclodextrin (alpha-CD) with I-3(-) ions and hydrogen bonding between polyvinyl alcohol (PVA) polymer chains and I-3(-). This molecularly tailored approach markedly amplifies thermoelectric performance, achieving a high thermopower of 2.21 mV/K and a tenfold enhancement in peak power output at an exceptionally low iodine concentration (10 mmol/L I- + 2.5 mmol/L I-3(-)). The hydrogel maintains excellent biocompatibility and mechanical robustness, suitable for direct skin contact. Demonstrated applications include flexible thermoelectric devices generating nearly 100 mV from body heat and sensor arrays capable of motion and spatial temperature sensing. These results underscore the substantial potential of supramolecularly designed ionic thermoelectric hydrogels for wearable energy harvesting, personalized healthcare monitoring, and advanced human-computer interfaces. | PVA/alpha-cyclodextrin/iodide-triiodide supramolecular ionic thermoelectric hydrogel | alpha-CD/I3- host-guest complexation and PVA/I3- hydrogen bonding amplify thermoelectric performance at low iodine concentration
Figure of merit for ionic thermoelectric materials | NATIONAL SCIENCE REVIEW | 10.1093/nsr/nwag227 | 2026 | A new performance index is proposed for ionic thermoelectric materials, to bridge the material properties and energy conversion efficiency in real-world application scenarios. | ionic thermoelectric materials; figure-of-merit proposal | proposes a performance index linking material properties to energy-conversion efficiency in application scenarios
Multifunctional Elastic Supramolecular Hydrogels with Self-Healing, Adhesive, and Ionic Thermoelectric Property for Flexible Sensing and Energy Harvesting | ADVANCED MATERIALS | 10.1002/adma.73341 | 2026 | Supramolecular hydrogels capable of integrating mechanical robustness, strong adhesion, and reliable energy conversion remain highly sought for next-generation soft electronics. Here, we present a transparent, ultra-stretchable ionic hydrogel constructed through synergistic host-guest interaction, hydrogen bonding, and electrostatic interactions. The dynamic network exhibits outstanding mechanical performance (2173% strain, 340 kPa strength, 2.88 MJ m- 3 toughness), rapid self-healing, broad-substrate adhesion, and potent antibacterial activity. The hydrogel functions as a sensitive strain sensor with stable, multimodal motion detection. It further serves as an efficient electrode for both triboelectric and droplet-based energy harvesting, powering commercial LEDs. Notably, the material exhibits a high p-type ionic thermoelectric response, achieving a Seebeck coefficient of 2.95 mV K- 1 and scalable thermovoltage output up to 14.3 mV/K in modular ionic thermoelectric capacitors. This work provides a versatile materials platform toward integrated soft electronics with simultaneous mechanical, sensing, and energy harvesting functionalities. | transparent supramolecular ionic hydrogel with host-guest, hydrogen-bonding, and electrostatic interactions | dynamic supramolecular network provides self-healing, adhesion, and p-type ionic thermoelectric response for sensing and energy harvesting
Ionic thermoelectric poly(vinyl alcohol)/gelatin hydrogel for passive multimodal physiological sensing via the sol-gel transition triggered by salting out effect | REACTIVE & FUNCTIONAL POLYMERS | 10.1016/j.reactfunctpolym.2026.106679 | 2026 | Hofmeister effect has been utilized to prepare ionic thermoelectric gels for the integration of thermoelectric and sensing functions. However, the current methods usually require complex operational procedures including freeze-thaw treatment or post-processing by immersing the as-prepared hydrogels in salt solutions. Herein, we propose a simple and cost-effective strategy to prepare ion-thermoelectric gels by the sol-gel transition triggered by salting out effect. To address the challenge of providing enough salting out effect without the precipitation, CaCl2 and glycerol were pre-added to mitigate the strong salting-out effect of Na3Cit. As a result the homogeneous and stable poly(vinyl alcohol)/gelatin/glycerol/CaCl2/Na3Cit composite solution was obtained, providing the time window for the hydrogel preparation. In addition, K3[Fe(CN)6] and K4[Fe(CN)6] were added into the solution. By leveraging hydrogen bonding interactions and salting-out/salting-in effects, the poly(vinyl alcohol)/ gelatin ionic thermoelectric hydrogel was successfully prepared via the sol-gel transition of this solution at room temperature. This hydrogel exhibited excellent freezing and drought resistance, self-healing capability, recyclability, rapid temperature response (Se = 1.90 mV/degrees C) and high sensitivity (GF = 2.15), making it suitable for applications such as temperature monitoring, cough detection, respiratory monitoring, and joint movement sensing. This work provides new insights for developing flexible electronic skins for medical monitoring and smart wearable devices. | PVA/gelatin/glycerol/CaCl2/Na3Cit hydrogel with K3[Fe(CN)6]/K4[Fe(CN)6] | CaCl2 and glycerol moderate Na3Cit salting-out; hydrogen bonding plus salting-out/salting-in effects trigger room-temperature sol-gel transition and yield ionic thermoelectric sensing hydrogel
Influence of the Ionic Subsystem on the Thermoelectric Effect in Colloidal Solutions | SEMICONDUCTORS | 10.1134/S1063782625600779 | 2025 | The work investigates the thermoelectric effect in mixtures of colloidal solutions with ionic electrolytes in the initial state, when the formation of concentration gradients under the influence of an inhomogeneous temperature field can be neglected. Based on experimental measurements in mixtures with different concentrations of colloidal particles and ions, the conditions under which with the coefficient of thermoelectric electromotive force (EMF) is governed by the ionic subsystem and when the main contribution to the value of the thermoelectric EMF is made by colloidal particles are determined. | colloidal solutions mixed with ionic electrolytes | thermoelectric EMF is governed either by ionic subsystem or colloidal particles depending on ion/particle concentrations before concentration gradients form
The Platform to Characterizing the Thermoelectric Materials by Photo-Crosslinked Ionic Gel Electrolyte | ADVANCED ELECTRONIC MATERIALS | 10.1002/aelm.202500042 | 2026 | Advances in semiconductor processing have enabled the miniaturization and reduction of power consumption of devices, positioning organic thermoelectric devices-which generate electricity from any heat source-as a promising solution for self-powered microelectronics. To make off-grid electronics more practical, innovative thermoelectric materials with high performance need to be developed, leveraging artificial intelligence and materials informatics. This study introduces a device platform featuring a photo-crosslinked ionic gel capable of evaluating and screening a wide range of thermoelectric material candidates with high potential. By enabling doping levels from shallow to deep, the platform provides rapid feedback for researchers. Ionic liquids, with their extensive range of oxidation and reduction capabilities, minimize the effort required to identify dopants compatible with semiconductors. During redox reactions within the ionic liquid, the platform allows continuous monitoring of changes in thermoelectric properties, optical characteristics, and crystalline structure-all within a single device. Furthermore, adjusting the ionic liquid concentration in the gel stabilizes the redox state of thermoelectric materials. The thermoelectric properties measured using this platform closely align with those achieved via chemical doping, demonstrating its potential to significantly reduce fabrication and measurement costs and time. This approach accelerates the discovery of high-performance organic thermoelectric materials through materials informatics. | photo-crosslinked ionic gel electrolyte platform with ionic liquids | ionic-liquid redox reactions enable in situ monitoring and stabilization of semiconductor redox/doping states for thermoelectric screening
Ionic gating control of carrier transport and thermoelectric properties in semiconductors | SYNTHETIC METALS | 10.1016/j.synthmet.2025.118035 | 2026 | Precise modulation of carrier transport is central to optimizing semiconductor performance and functionality. Among various approaches, ionic gating offers a powerful and reversible route to control carrier transport by dynamically adjusting carrier concentration, thereby enabling systematic investigation of doping-leveldependent changes in charge-transport characteristics. In this work, we examine the shift of the Fermi level, the modulation of the electronic band structure, and the alteration of microstructural features induced by ionic gating across diverse semiconductor systems, as well as the manifestation of these modifications in their thermoelectric responses. Special emphasis is placed on the interplay between ionic gating and Seebeck behavior, providing insights into the microscopic mechanisms of transport evolution. We also outline key challenges in experimental methodology, especially regarding in situ thermoelectric measurements, and propose future directions for utilizing ionic gating in the rational design of high-performance, tunable electronic and thermoelectric devices. | ionic-gated semiconductor systems | ionic gating reversibly modulates carrier concentration, Fermi level, electronic band structure, and microstructure, thereby tuning Seebeck behavior
Novel Hybrid Electronic-Ionic-Type Thermoelectric Device with Enhanced Performance by Using Steel Wool and [Fe(CN)6]4-/[Fe(CN)6]3- Ion Solution | ACS SUSTAINABLE CHEMISTRY & ENGINEERING | 10.1021/acssuschemeng.5c07379 | 2025 | The utilization of low-quality thermal energy is one of the most important ways to alleviate energy-related problems. Thermoelectric conversion materials or devices can convert thermal energy directly into electrical energy in the presence of a temperature difference, which is an effective way to utilize low-quality thermal energy. In this study, a hybrid electronic-ionic-type thermoelectric device (K-E@SW/EDTA-F) was prepared by combining a surface-modified electronic-type thermoelectric material (steel wool, i.e., SW) with an ionic-type thermal galvanic cell. The redox pair of the ionic-type thermal galvanic cell (referred to as EDTA-[Fe(CN)6]4-/[Fe(CN)6]3-, i.e., EDTA-F) consists of an [Fe(CN)6]4-/[Fe(CN)6]3- redox pair containing ethylenediaminetetraacetic acid disodium salt (EDTA-2Na). The surface of the SW was pretreated with gamma-aminopropyltriethoxysilane (KH550) and ethyl acetate (EAC) (referred to as K-E@SW). The results show that the optimized Seebeck coefficient of K-E@SW/EDTA-F is significantly enhanced compared with those of purely electronic-type thermoelectric material (SW) and a purely ionic-type thermal galvanic cell (EDTA-F). Thanks to the high electrical conductivity of SW, the electrical conductivity of K-E@SW/EDTA-F can reach 690 times relative to that of EDTA-F. When SW is modified with 1 g of EAC and the concentrations of [Fe(CN)6]4- and [Fe(CN)6]3- were both 0.45 mol L-1, an optimized Seebeck coefficient of -19.0 mV K-1 could be obtained for K-E@SW/EDTA-F. Its ZT value was 8.9 x 10-3, which was 2.39 x 105 times higher than that of SW. Combining electronic-type thermoelectric material with an ionic-type thermal galvanic cell results in better thermoelectric performance, which provides a new idea for the construction of a high-performance thermoelectric conversion system. | KH550/ethyl-acetate modified steel wool combined with EDTA-[Fe(CN)6]4-/[Fe(CN)6]3- thermogalvanic cell | electronic steel wool increases electrical conductivity while ferri/ferrocyanide redox electrolyte provides ionic thermogalvanic contribution, enhancing hybrid Seebeck coefficient
Impact of halide anions on ionic transport and thermoelectric properties of polyvinyl alcohol-based eutectogel | MATERIALS TODAY ENERGY | 10.1016/j.mtener.2025.102105 | 2025 | An environmentally friendly eutectogel (ETG) based on polyvinyl alcohol (PVA) and glycerol-based deep eutectic solvents (DESs) is developed without chemical crosslinkers. Unlike most previous studies that exclusively employed choline chloride (ChCl) as the hydrogen bond acceptor (HBA), this work systematically investigates three different HBAs, namely choline chloride (ChCl), choline bromide (ChBr), and choline iodide (ChI), whose anions possess distinct chaotropic properties. Among them, I-, exhibiting the strongest chaotropic effect, disrupts the hydrogen-bonding network and lowers the crystallinity of the PVA matrix. The thermoelectric properties are mainly determined by DES viscosity, ion-polymer binding energy, and steric effects from ionic size. Of the three, the Br- -based ETG achieves the highest ionic conductivity (63.33 mS cm- 1), thermopower (5.70 mV K- 1), and ionic figure of merit (0.14), owing to its optimal balance of moderate halide-polymer interactions, low viscosity, and small ionic radius. This comparative study expands the scope of HBAs beyond conventional ChCl, providing new design principles and broader material choices for thermoelectric gels in sustainable and wearable energyharvesting. | PVA/glycerol deep eutectic solvent eutectogels using ChCl, ChBr, or ChI | halide anion chaotropicity, DES viscosity, ion-polymer binding energy, and ion-size steric effects regulate ionic transport and thermopower
GGBF slag-based geopolymer for ionic thermoelectric energy harvesting | DEVELOPMENTS IN THE BUILT ENVIRONMENT | 10.1016/j.dibe.2026.100890 | 2026 | Geopolymers have emerged as promising materials for various applications, including thermoelectric power generation. In this study, GGBF slag-based geopolymer samples were prepared with varying ratios of alkaline solution (AS) to aluminosilicate source: GGBF slag (S), with AS/S ratios of 0.3, 0.4, and 0.45. The aim was to explore the relationship between thermoelectric properties and the amount of alkaline solution used. Comprehensive measurements of electrical conductivity and the Seebeck coefficient were performed on samples with different AS/S ratios. The reactivity of the samples was monitored using isothermal conduction calorimetry and ultrasonic pulse velocity (UPV) to track the velocity changes in the geopolymer matrix. Furthermore, mechanical properties were assessed through elastic modulus measurements, and microstructural characterization was performed using X-ray diffraction (XRD). The results underscore the influence of the alkaline solution quantity, temperature, and ionic movement on the thermoelectric performance of these materials. Electrical conductivity analysis revealed that ions within the geopolymer matrix play a key role in enhancing charge transport. These findings deepen our understanding of how the alkaline solution affects thermoelectric mechanisms in geopolymers and pave the way for the development of innovative building materials with energy conversion capabilities, offering sustainable solutions for future technologies. | GGBF slag-based geopolymer with alkaline solution | alkaline-solution amount, temperature, and ionic movement in geopolymer matrix control charge transport and Seebeck coefficient
Solid-State N-Type Ionic Thermoelectric Based on Polyanions Enabled by Water State Regulation via MXenes | ADVANCED MATERIALS | 10.1002/adma.202517406 | 2026 | Adjusting interactions between the polyelectrolyte network and mobile anions/cations is commonly used to develop ion thermoelectric (iTE) materials with a high ionic thermopower and ionic conductivity. However, the development of n-type polyelectrolytes is hindered because cations usually exhibit higher thermophoretic mobility than anions. Here, we demonstrate a high-performance, solid-state n-type iTE based on polyanions by utilizing MXene nanosheets to regulate the water state of the hydrated poly(4-styrenesulfonic acid) (PSSH) network. MXene nanosheets featured negatively charged surfaces and positively charged edges, which allowed them to facilitate the transformation of bound water to intermediate water and promote the dissociation of protons from PSSH in the PSSH/MXene composite. Intermediate water with a low vaporization enthalpy readily evaporated on the hot side of the PSSH/MXene film, causing water and hydronium ions to flow from the cold side to the hot side. This polyanion-based iTE film thus achieved a large thermopower of -15.55 mV/K and a high ionic conductivity of 39.03 S/m at a relative humidity of 40%, leading to a high power factor of 9.44 mW/mK2 at 298 K. Due to the high photothermal efficiency of MXene, a fully-printed flexible device integrated with 30 legs of n-type PSSH/MXene film in series generated a voltage of up to -1.64 V under 0.1 W/cm2 simulated sunlight illumination, demonstrating its potential applications in photo-thermoelectric devices. Our strategy of water state regulation presents a promising pathway for developing high-performance n-type iTE materials. | PSSH/MXene solid-state n-type ionic thermoelectric film | MXene regulates water state in hydrated PSSH, promoting proton dissociation and cold-to-hot water/hydronium flow to yield n-type thermopower
Low-power biomimetic ionic thermoelectric device for multi-gas olfaction | NATIONAL SCIENCE REVIEW | 10.1093/nsr/nwag320 | 2026 | The escalating demand for intelligent multi-gas sensing has driven the need for high-performance artificial olfactory systems with enhanced power efficiency. This work proposes an innovative gas sensing mechanism enabled by the giant ionic-thermoelectric effect in solid-state ionic polymer, which overcomes the low thermopower-to-thermal conductivity (S/kappa) limitation of the conventional thermoelectric materials. Using wafer-scale microfabrication technology, we demonstrate the first functional ionic-thermoelectric biomimetic olfactory device that can simultaneously resolve mixed gas analytes. This monolithic platform integrates multiple sub-100 mu m sensing units, each combining an ionic-thermoelectric module with a narrow-bandpass optical filter, to selectively resolve the contributions of individual gas species in mixed-gas environments. The device achieves a record responsivity of 2340 V/W, a 20-fold improvement over commercial detectors (typically <200 V/W) and limits of detection of 1.42 ppm, 0.15 ppm, and 1.16 ppb for CO2, CH4 and CO, respectively. This work establishes a promising route to next-generation artificial olfactory systems based on the ionic-thermoelectric effects. | solid-state ionic polymer ionic-thermoelectric biomimetic olfactory device | giant ionic-thermoelectric effect in polymer sensing units converts gas-specific optical absorption/thermal signals into amplified voltage response
Dynamic Hydrogen-Bond Networks Enable Long-Lived Ionic Thermoelectric Materials With High Power Density | ADVANCED FUNCTIONAL MATERIALS | 10.1002/adfm.75601 | 2026 | Achieving a balance between high power density and long-term operational stability remains a major challenge for ionic thermoelectric materials, with reported stable operation typically limited to under a week. To overcome this limitation, here we present a hydrogen-bond network approach to regulate ion transport. By impregnating a hydroxyl-functionalized ionic liquid (HOEtMIM:Cl) into a porous carbon scaffold, we fabricate a composite featuring a dynamic hydrogen-bond network. This network not only facilitates ordered cation migration through carbon channels, markedly enhancing thermoelectric current and power density, but also effectively traps water molecules to improve environmental stability. Notably, the composite achieves a high thermopower of 26.9 mV K- 1 and a peak power density of 0.95 W m- 2 under a 20 K temperature difference. And it sustains stable operation for over 46 days without external energy storage. An integrated device built from this material can directly power small electronics such as thermohygrometers, demonstrating its practical potential for low-grade waste-heat recovery. This study establishes a new design paradigm for high-performance, long-lived ionic thermoelectric materials. | HOEtMIM:Cl ionic liquid impregnated in porous carbon scaffold | dynamic hydrogen-bond network orders cation migration through carbon channels and traps water to improve stability and power density
Nanofluidic ionic thermoelectric energy conversion through the thermal management of electronic devices using composite phase-change material | JOURNAL OF PHYSICS D-APPLIED PHYSICS | 10.1088/1361-6463/ae5c15 | 2026 | With the rapid growth of high-performance computing and big-data processing, electronic devices increasingly operate at high frequency and power, imposing stringent thermal management demands. Modern electronic thermal management systems face dual challenges: heat accumulation during continuous operation and pronounced temperature fluctuations under intermittent conditions. Meanwhile, the low-grade waste heat generated during operation is difficult to be efficiently utilized. By leveraging the latent heat buffering of composite phase-change materials and temperature gradient--driven ionic thermoelectric techniques, this work reports an integrated system combining electronic thermal management with ionic thermoelectric energy conversion. Next, numerical modeling and experimental measurements are conducted for parametric optimization. Under a heat flux of 3000 W m-2 and a continuous operation time of 120 min, the maximum surface temperature of the electronic device with the proposed system is experimentally maintained at 71.20 degrees C, compared with 89.67 degrees C for electronic devices individually coupled with ionic thermoelectric module and 74.23 degrees C for electronic devices coupled with ionic thermoelectric modules using pure phase-change materials. During intermittent operation with a 15 min on-off cycle, the peak-to-peak temperature fluctuation of electronic devices decreases from 25.23 degrees C to 17.22 degrees C by applying composite phase-change material. Furthermore, the ionic thermoelectric module delivers a maximum output power density of 165.98 mW m-2 in an alkaline electrolyte at a pH value of 11 compared to 93.48 mW m-2 under neutral conditions at 0.05 M ion concentration. The present work provides an effective strategy for simultaneously enhancing thermal stability and enabling low-grade thermal energy recovery in high-power electronic devices. | ionic thermoelectric module integrated with composite phase-change material and alkaline electrolyte | phase-change material buffers device temperature fluctuations; pH-enhanced electrolyte conditions improve ionic thermoelectric power density
Cationic Comonomer Induced n-Type PNIPAAM-Based Ionic Thermoelectric Hydrogels with Enhanced Thermopower | INDUSTRIAL & ENGINEERING CHEMISTRY RESEARCH | 10.1021/acs.iecr.5c05062 | 2026 | Ionic thermoelectric hydrogels, capable of directly converting thermal energy into electrical energy, show promise for applications in self-powered, flexible, and wearable health monitoring. However, achieving ionic thermoelectric hydrogels with excellent mechanical strength and high thermopower remains a major challenge. In this study, an n-type ionic thermoelectric hydrogel has been prepared based on a poly(N-isopropylacrylamide-co-dimethylethyl trimethylammonium methacrylate) (p(NIPAAm-co-DMC)) hydrogel with [Fe(CN)6]3-/4-. When the temperature exceeds the lower critical solution temperature (LCST), p(NIPAAm-co-DMC) contracts, causing the aggregation of positively charged molecular chains and regulating the diffusion of [Fe(CN)6]3-/4-. At the hot end, [Fe(CN)6]3- is captured, while at the cold end, [Fe(CN)6]3- increases, reversing the redox reaction and switching the Seebeck coefficient to the n-type, with a maximum Se value of -4.9 mV K-1. Moreover, ionic interactions within the hydrogel enhance its mechanical properties, increasing the tensile strength by five times to 125 kPa. For application scenarios, the hydrogel battery can generate sensitive electrical responses to temperature, external stress, and joint-induced strain during movement. Therefore, this work provides a feasible strategy for developing a kind of cationic comonomer induced n-type PNIPAAM-based ionic thermoelectric hydrogels, which have potential application in wearable health monitoring device with multimodal signal detection capabilities. | p(NIPAAm-co-DMC)/[Fe(CN)6]3-/4- n-type ionic thermoelectric hydrogel | above LCST, PNIPAAm copolymer contraction aggregates cationic chains and regulates ferri/ferrocyanide diffusion, reversing redox reaction and Seebeck polarity
Epichlorohydrin-Crosslinked Lignin-Polyvinyl Alcohol Hydrogel for Ionic Thermoelectric Applications | JOURNAL OF APPLIED POLYMER SCIENCE | 10.1002/app.70303 | 2026 | Lignin, a renewable by-product of the pulp and paper industry, offers functional versatility and sustainability advantages for hydrogel development. This study synthesizes lignin-based poly(vinyl alcohol) hydrogels for ionic thermoelectric applications by incorporating kraft lignin and lignosulfonate, using epichlorohydrin as a crosslinker and KOH electrolyte as an ionic source. The objective is to investigate the role of lignin structure and functionality in governing ion transport and the Seebeck effect within the hydrogel matrix. The results show that higher lignin concentration decreases swelling capacity due to stronger polymer interactions, but simultaneously improves the Seebeck effect, enhancing thermoelectric performance. Hydroxyl ions from KOH interact with the hydroxyl groups of PVA and lignin, confirmed by FTIR spectra with strong -OH stretching at 3260-3186 cm-1. These interactions support more effective thermo-diffusion across the hydrogel. Furthermore, sulfonic acid groups in lignosulfonate significantly increase ionic conductivity, yielding the highest Seebeck coefficient of 0.6059 mV/K. KOH infiltration treatment induced the formation of porous structures in the hydrogels, mainly due to ionic interactions and the consequent disruption of hydrogen bonding within the polymer matrix. Overall, this work demonstrates a promising strategy for developing sustainable lignin-based ionic thermoelectric hydrogels, with lignosulfonate-PVA/KOH systems showing strong potential for low-grade heat-to-electricity conversion. | kraft lignin or lignosulfonate/PVA hydrogel crosslinked by epichlorohydrin with KOH electrolyte | hydroxyl ions interact with PVA/lignin hydroxyl groups to support thermodiffusion; lignosulfonate sulfonic groups increase ionic conductivity
Multifunctional ionic thermoelectric elastomer enhanced by Le Chatlier principle in synergistic supramolecular hydrogen bonding system | SCIENCE ADVANCES | 10.1126/sciadv.aef5852 | 2026 | When quasi-solid-state ionic thermoelectric (i-TE) devices transition from ideal laboratory testing platforms to real-world wearable applications, the main challenge shifts from electrochemical conversion efficiency to the adaptability of physical application scenarios. This study is based on a dynamic supramolecular hydrogen bonding system composed of polyvinyl alcohol (PVA), inositol hexakisphosphate (IP6), and choline chloride (ChCl), and the synergistic regulation of carrier (proton) ionization equilibrium according to Le Chatelier's principle. This system endows the i-TE gel elastomer with excellent stretchability, self-healing ability, recyclability, and a large ionic thermopower. Specifically, the PVA-IP6-ChCl ternary ionogel achieved a remarkable thermopower of 53.92 millivolts per kelvin and a high ionic conductivity of 10.64 millisiemens per centimeter at 80% relative humidity. Furthermore, this gel elastomer exhibited skin-like tensile stress (580 kilopascal) and Young's modulus (150 kilopascal), and its thermoelectric performance remained stable during repeated self-healing and stretching cycles. The development of this multifunctional thermoelectric gel elastomer provides an important demonstration for advancing i-TE technology from high efficiency to high applicability. | PVA/IP6/ChCl supramolecular ionic thermoelectric gel elastomer | supramolecular hydrogen-bond network regulates proton ionization equilibrium by Le Chatelier principle, yielding high thermopower and self-healing/stretchability
An n-Type Ionic Thermoelectric Device Enabled by Synergistic Interactions Between Electrodes and PVA Hydrogel | MATERIALS | 10.3390/ma19102029 | 2026 | Ionic thermoelectric (i-TE) materials have attracted increasing attention for low-grade heat harvesting owing to their high thermovoltage output under small temperature gradients. However, the development of n-type i-TE materials remains challenging. Electrode-enabled polarity regulation provides a promising alternative to material-design strategies for developing n-type i-TE devices. In this work, a poly(vinyl alcohol) (PVA)-based ionic hydrogel was prepared with dimethyl sulfoxide (DMSO) and potassium chloride (KCl) through a freeze-thaw process, and its thermoelectric behavior was regulated by electrodes. While the i-TE hydrogel device with typical Cu electrodes exhibited p-type behavior, replacing the electrodes with graphite paper (GP) electrodes converted the device response from p-type to n-type. Morphological and spectroscopic analyses suggest that the GP surface selectively adsorbed K+ ions through cation-pi interactions, suppressing cation thermodiffusion and enabling Cl--dominated ion migration under a temperature gradient. As a result, the PVA-GP device achieved a maximum Si of -4.36 +/- 0.26 mV K-1. In addition, the device exhibited favorable thermoelectric output, with a maximum PFi of 57.668 mu W m-1 K-2, a room-temperature ZT of 0.0864, and a peak transient power density of 2.33 mW m-2 during short-time discharge. Owing to the large interfacial area of the GP electrodes, the device could also function as an ionic thermoelectric supercapacitor with appreciable energy-storage capability. This work demonstrates an effective electrode-engineering strategy for constructing n-type i-TE devices and provides a feasible route for simultaneous low-grade heat harvesting and transient energy storage. | PVA/DMSO/KCl ionic hydrogel with graphite paper or copper electrodes | graphite paper adsorbs K+ through cation-pi interactions, suppressing cation thermodiffusion and enabling Cl--dominated n-type response
High-thermopower ionic thermoelectric hydrogel with gradient immobilization of anions by polypyrrole | CHEMICAL ENGINEERING JOURNAL | 10.1016/j.cej.2026.176570 | 2026 | Ionic thermoelectric (i-TE) materials, which convert heat into electricity via the Soret effect, have attracted considerable interest due to their high thermopower and excellent flexibility. Restricting the thermal diffusion of either cations or anions has been demonstrated as an effective strategy to enhance thermoelectric performance; however, existing studies remain largely limited to systems with uniform concentration distributions. In this work, we develop a P-type thermoelectric hydrogel, denoted as PVA/PPy/GF@5.00%SDBS, which achieves a giant Seebeck coefficient of 21.5 mV & sdot;K- 1, representing 2.5-fold and 7-fold enhancements over uniformly immobilized and pristine systems, respectively. This exceptional performance is enabled by a gradient immobilization strategy that restricts anion diffusion while simultaneously increasing the Eastman entropy associated with cation transport. Collectively, these findings elucidate the role of ion immobilization in modulating the Soret effect and establish a new paradigm for controlling ion migration in i-TE systems. | PVA/PPy/GF@SDBS p-type thermoelectric hydrogel | gradient immobilization restricts anion diffusion and increases Eastman entropy of cation transport, enhancing Soret-effect thermopower
Conversion of wood into n-type ionic thermoelectric material through CuCl2 treatment and subsequent DES-enabled fibrillation-quaternization | CHEMICAL ENGINEERING JOURNAL | 10.1016/j.cej.2026.176400 | 2026 | Regarding low-grade waste heat harvesting, establishing sustainable ionic thermoelectric (i-TE) materials, especially negative-thermopower (n-type) systems has become imperative. Here we report that natural balsa wood can be converted into a n-type i-TE material with an ionic thermopower of -25.4 mV K- 1 by treating with CuCl2. We find that the spatial heterogeneity of wood components governs heterogeneous ion distribution, resulting in decoupled anion-cation thermodiffusion. Specifically, Cu2+ ions are preferentially confined within hemicellulose and lignin domains, whereas aligned amorphous cellulose nanochannels facilitate Cl- ion thermodiffusion toward the cold side, thereby enabling an n-type thermoelectric response. Motivated by these findings, a deep eutectic solvent (DES)-assisted fibrillation-quaternization strategy was developed to construct iTE quaternized wood with expanded cellulose nanochannels and preserved lignin cation-binding sites. The optimized i-TE QW-12 exhibits an ultrahigh thermopower of -32.5 mV K- 1 together with an ionic conductivity of 11.5 mS cm- 1, and this strategy is applicable to multiple wood species. Finally, the facile processability of wood enables the development of i-TE QW-12 for self-powered temperature sensors and scalable low-grade heatharvesting devices. Deep insights into the wood component-regulated ion decoupling behavior will greatly forward the rational design of sustainable high-performance n-type i-TE materials. | CuCl2-treated balsa wood and DES-fibrillated/quaternized wood | wood heterogeneity confines Cu2+ in hemicellulose/lignin while cellulose nanochannels guide Cl- thermodiffusion; DES quaternization expands channels and preserves cation-binding sites
Thermosensitive adhesion boosts low-grade heat harvesting of ionic thermoelectric hydrogels | NANO ENERGY | 10.1016/j.nanoen.2026.111707 | 2026 | Low-grade waste heat is an overlooked but abundant source of energy that can be converted to electricity, e.g., using a thermoelectric generator (TEG). The development of high-performance thermoelectric materials, however, remains a challenge because it requires structural manipulation and interfacial matching of material-heat source and material-electrode. Here, we report thermosensitive adhesion-boosted body heat harvesting of calcium ion (Ca2+)-crosslinked ald-alginate-gelatin imine-based (CaAG) hydrogels. The CaAG hydrogel-assembled TEG shows a high Seebeck coefficient of 21.3 mV K- 1 with the maximum output power density of 5.2 mW m- 2 K- 2 at 10 K temperature difference (55 % relative humidity), which are much greater than those of most ionic thermoelectric materials. A flexible device comprising 16 TEGs generates a voltage of 2.34 V and an output power of 138 mu W. Our work proposes an interfacial adhesion strategy for improving the thermoelectric performance and demonstrates the prospect of low-grade heat harvesting using hydrogels. | Ca2+-crosslinked ald-alginate-gelatin imine-based hydrogel (CaAG) | thermosensitive adhesion improves material-heat source and material-electrode interfacial matching, boosting body-heat harvesting
A Highly Stretchable Multifunctional Ionic Thermoelectric Gel for Integrated Energy Harvesting and Wearable Sensing | ACS APPLIED MATERIALS & INTERFACES | 10.1021/acsami.6c02443 | 2026 | Ionic thermoelectric (i-TE) gels offer a pathway for harvesting low-grade heat in flexible electronics, yet achieving the concurrent enhancement of thermoelectric efficiency, mechanical robustness, adhesion, and self-healing capabilities remains a significant challenge. Herein, sericin is incorporated into an ion-polymer matrix to construct a dual physical-chemical cross-linking network via hydrogen bonding, ion-dipole, and dipole-dipole interactions. This network restricts anionic phosphate migration and amplifies the thermal diffusion entropy difference between charge carriers, thereby coupling ionic transport modulation to mechanical reinforcement. Consequently, the Seebeck coefficient rises from 3.45 to 10.16 mV/K, electrical conductivity increases from 0.31 to 0.55 mS/cm, and fracture elongation reaches 2698% with a toughness of 2.13 MJ & centerdot;m-3. The resulting SHED gel adheres strongly to diverse substrates, undergoes rapid self-healing (94.65% tensile recovery; 330.7 ms conductivity restoration), and sustains performance under deformation. Molecular dynamics and density functional theory simulations corroborate the sericin-induced synergy in ion transport and network mechanics. This strategy resolves the mechanical-thermoelectric trade-off, advancing i-TE gels toward high-performance, wearable, self-powered sensors and human-machine interfaces. | sericin-containing ionic thermoelectric gel (SHED) with ion-polymer matrix | sericin creates hydrogen-bond, ion-dipole, and dipole-dipole network that restricts phosphate anion migration and increases charge-carrier thermal-diffusion entropy difference
Unveiling the mechanism of redox ions for enhanced continuous discharge and output power in ionic thermoelectric materials | JOURNAL OF MATERIALS CHEMISTRY A | 10.1039/d6ta03443h | 2026 | Ionic thermoelectric materials have attracted significant attention due to their high thermopower and flexibility. However, their working mechanism, relying on electric double-layer capacitive effects, causes intermittent discharge behavior, severely restricting their practical applications. Although the introduction of redox couples enables continuous discharge, existing studies have simplistically attributed the resulting enhancement in thermoelectric performance to a macroscopic synergistic superposition effect, failing to deeply uncover the intrinsic microscopic modulation mechanism of redox ions toward ionic diffusion behavior under temperature gradients. To address this issue, we employ Fe2+/Fe3+-doped PVDF-HFP/[EMIM][DCA] ionogels (PHED-Fe) as a primary model system, combined with molecular dynamics simulations and experimental validation across various redox systems, to systematically investigate the underlying microscopic mechanism. The results indicate that redox ions not only endow the material with stable continuous discharge capability but also weaken the Coulomb interactions between host ions and selectively inhibit the diffusion of DCA-, thereby enlarging the concentration gradient between cations and anions across the cold and hot ends and significantly enhancing thermopower and output power. Based on these results, an integrated thermoelectric device was further constructed and, through human body heat harvesting experiments, demonstrated its practical application potential in low-grade waste heat recovery. | Fe2+/Fe3+-doped PVDF-HFP/[EMIM][DCA] ionogel (PHED-Fe) | redox ions enable continuous discharge, weaken host-ion Coulomb interactions, and selectively inhibit DCA- diffusion to enlarge cation/anion concentration gradient
Enhanced Energy Output Achieved in Ionic Thermoelectric Hydrogels via an Asymmetric Configuration | ADVANCED MATERIALS TECHNOLOGIES | 10.1002/admt.202501775 | 2026 | Ionic thermoelectric (i-TE) materials are characterized by their flexibility, non-toxicity, and high thermopower, rendering them highly promising for powering wearable electronic devices. However, their current energy density remains relatively low, peaking at merely 12.4 J m-2 K-2, insufficient to meet the energy demands of modern electrical devices. Here we present a novel strategy to enhance the energy density of i-TE materials through the implementation of an asymmetric device configuration. In this approach, a polyelectrolyte, polydimethyl diallyl ammonium chloride (PDDAC), is deposited on one side of a polyvinyl alcohol (PVA) hydrogel, significantly boosting power output by leveraging the salinity gradient energy derived from a nonthermally driven diffusion process. Consequently, we achieved an impressive energy density of 52.5 +/- 4.5 J m-2 K-2, marking the highest value reported in this field to date. This substantial improvement is attributed to the synergistic coupling of salinity gradient energy with ionic thermoelectricity, which enhances the overall voltage and energy output by adding a voltage contribution from the salinity gradient to the ionic thermovoltage. | PVA hydrogel with one-sided PDDAC polyelectrolyte asymmetric configuration | salinity-gradient energy from nonthermal diffusion couples with ionic thermoelectricity, adding voltage contribution and increasing energy density
Phase-Transitional Ionic Thermocells for the Enhanced Thermoelectric Efficiency | ACS APPLIED MATERIALS & INTERFACES | 10.1021/acsami.5c04042 | 2025 | With advancement in soft and wearable electronics, the demand for efficient and adaptable power sources has increased significantly. Ionic thermoelectrics, which converts wasted low-grade heat (<100 degrees C) into electrical energy, is a promising alternative due to its low cost, eco-friendliness, and conformability. To achieve practical implementation of ionic thermocells, innovative strategies that enhance voltage and power generation must be developed. Here, we present an ionic thermogalvanic cell using an ionic liquid, 1-allyl-3-methylimidazolium chloride. The ionic liquid undergoes a phase transition from solid to liquid in cold and hot regions, significantly improving performance without requiring additional components or complex processing. Compared to a homogeneous liquid-state cell, the phase-transitional system exhibits a 2.2-fold increase in the Seebeck coefficient (from 1.79 to 3.89 mV/K), a 3.66-fold enhancement in the power output (from 4.3 to 15.9 nW), and 3.47-fold improvement in the figure of merit (from 0.15 to 0.52) under the same temperature difference of 20 degrees C. Furthermore, the improvement was consistently observed across various electrolytes that undergo phase transitions, confirming the broad applicability of this strategy. This approach provides valuable direction into the advancement of ionic thermoelectric cells for efficient energy harvesting from low-grade heat, paving the way for practical and scalable applications in sustainable energy technologies. | 1-allyl-3-methylimidazolium chloride ionic thermogalvanic cell | solid-liquid phase transition between cold and hot regions enhances Seebeck coefficient and power output without extra components
Ionic thermoelectric paper | JOURNAL OF MATERIALS CHEMISTRY A | 10.1039/c7ta03196c | 2017 | Ionic thermoelectric materials, for example, polyelectrolytes such as polystyrene sulfonate sodium (PSSNa), constitute a new class of materials which are attracting interest because of their large Seebeck coefficient and the possibility that they could be used in ionic thermoelectric SCs (ITESCs) and field effect transistors. However, pure polyelectrolyte membranes are not robust or flexible. In this paper, the preparation of ionic thermoelectric paper using a simple, scalable and cost-effective method is described. After a composite was fabricated with nanofibrillated cellulose (NFC), the resulting NFC-PSSNa paper is flexible and mechanically robust, which is desirable if it is to be used in roll-to-roll processes. The robust NFC-PSSNa thermoelectric paper combines high ionic conductivity (9 mS cm(-1)), high ionic Seebeck coefficient (8.4 mV K-1) and low thermal conductivity (0.75 W m(-1) K-1) at 100% relative humidity, resulting in overall figure-of-merit of 0.025 at room temperature which is slightly better than that for the PSSNa alone. Fabricating a composite with cellulose enables flexibility and robustness and this is an advance which will enable future scaling up the manufacturing of ITESCs, but also enables its use for new applications for conformable thermoelectric devices and flexible electronics. | nanofibrillated cellulose/polystyrene sulfonate sodium thermoelectric paper | NFC reinforces PSSNa membrane, combining flexibility/robustness with ionic conductivity and high ionic Seebeck coefficient
Highly stretchable ionic hydrogels with enhanced thermoelectric performance and flame retardancy for intelligent fire protection | JOURNAL OF MATERIALS CHEMISTRY A | 10.1039/d4ta05396f | 2024 | Fire disasters pose a significant threat to life and property worldwide, underscoring the urgent necessity for advanced fire prevention technologies. In the field of intelligent fire protection materials, thermoelectric fire-resistant materials have garnered considerable attention due to their high sensitivity and the distinct advantage of not requiring an external power supply. This feature endows them with high responsiveness and energy efficiency in detecting and responding to fire incidents, thereby enhancing overall safety measures. In this study, we develop a series of highly stretchable ionic hydrogels with exceptional thermoelectric properties and flame retardancy for intelligent fire protection applications. Through a simple one-pot photopolymerization process, polyacrylic acid (PAA) and polyethylene glycol (PEO) were combined with sodium dihydrogen phosphate (SDP) to form a robust hydrogen-bonded ionic hydrogel network. The resulting PAA-PEO-SDP ionic hydrogels demonstrated an impressive elongation at break up to 4270% and a very high ionic Seebeck coefficient of 24.7 mV K-1. The incorporation of the phosphorus salt enhanced flame retardancy to reach the UL-94 V-0 rating and significantly increased the oxygen index of encapsulated wood from 27% to 54%. Moreover, as a fire-warning device, it could rapidly generate an output voltage of ca. 50 mV within 1.5 s upon exposure to fire, showcasing potential for autonomous fire prevention systems. This work highlights the synergistic integration of mechanical flexibility, thermoelectric performance, and fire safety in the development of next-generation intelligent materials for fire protection. This work highlights the synergistic integration of mechanical flexibility, thermoelectric performance, and fire safety in the development of next-generation intelligent materials for fire protection. | PAA/PEO/sodium dihydrogen phosphate ionic hydrogel | hydrogen-bonded PAA-PEO-SDP network provides stretchability; phosphate salt improves flame retardancy and ionic thermoelectric fire-warning response
A Thermosensitive Ionic Hydrogel for Thermotropic Smart Windows With Integrated Thermoelectric Energy Harvesting Capability | ADVANCED FUNCTIONAL MATERIALS | 10.1002/adfm.202412081 | 2025 | Harvesting low-grade waste heat into electrical energy is recognized as a promising solution for sustainable energy supply. In parallel, thermotropic smart windows have emerged as an efficient way to reduce building energy consumption. It is posit that thermotropic smart windows with inherent thermoelectric property may offer unique advantages for practical applications. Herein, the preparation and characterization of a series of ionic hydrogels that exhibit temperature-sensitive phase transition behavior is reported, which are suitable for both thermotropic smart windows and thermoelectric generators. Notably, the lower critical solution temperature (LCST) of this ionic hydrogels can be feasibly modulated, and the thermoteopic phase transition also induces a sharp increase in their Seebeck coefficient, reaching up to 39.03 mV K-1 with a power factor (PFi) value up to 0.838 mW m-1 K-2. A prototype dual functional thermotropic smart window that simultaneously works as an ionic thermoelectric generator is further demonstrated, achieving both efficient phase transition driven by solar heat at approximate to 26 degrees C and an energy density up to 250 mJ m-2. This study offers new opportunity for the development of smart materials that can bridge the gap between thermal comfort and energy sustainability for energy harvesting and smart building applicat. A series of thermosensitive ionic hydrogels with lower critical solution temperature (LCST) phase transition behavior are prepared as ionic thermoelectric materials. The tunable LCST in combined with the excellent thermoelectric properties enables a prototype two-in-one thermotropic and thermoelectric smart window that can be adjusted to suit the application requirements in different regions and seasons. image | thermosensitive ionic hydrogel with tunable LCST for thermotropic smart windows | temperature-sensitive phase transition sharply increases Seebeck coefficient and enables simultaneous smart-window switching and thermoelectric generation
Ionic thermoelectric supercapacitors | ENERGY & ENVIRONMENTAL SCIENCE | 10.1039/c6ee00121a | 2016 | Temperature gradients are generated by the sun and a vast array of technologies and can induce molecular concentration gradients in solutions via thermodiffusion (Soret effect). For ions, this leads to a thermovoltage that is determined by the thermal gradient Delta T across the electrolyte, together with the ionic Seebeck coefficient alpha(i). So far, redox-free electrolytes have been poorly explored in thermoelectric applications due to a lack of strategies to harvest the energy from the Soret effect. Here, we report the conversion of heat into stored charge via a remarkably strong ionic Soret effect in a polymeric electrolyte (Seebeck coefficients as high as alpha(i) = 10 mV K-1). The ionic thermoelectric supercapacitor (ITESC) is charged under a temperature gradient. After the temperature gradient is removed, the stored electrical energy can be delivered to an external circuit. This new means to harvest energy is particularly suitable for intermittent heat sources like the sun. We show that the stored electrical energy of the ITESC is proportional to (Delta T alpha(i))(2). The resulting ITESC can convert and store several thousand times more energy compared with a traditional thermoelectric generator connected in series with a supercapacitor. | polymeric electrolyte ionic thermoelectric supercapacitor | Soret-effect ion thermodiffusion creates thermovoltage; ITESC stores charge under thermal gradient and releases it after gradient removal
Gutmann Donor Theory-Guided Design of Mononuclear Ionic Cluster for Exceptional N-Type Thermoelectric Ionogel | ADVANCED SCIENCE | 10.1002/advs.202520143 | 2026 | Quasi-solid-state, ionic liquid-based thermogalvanic gels offer a significant solution for designing ultrasensitive ionic thermopiles due to their exceptional thermopower, superior thermal stability, and high flexibility. Constructing ternary ionogels through ionic doping-induced ionic aggregates and modulation of ionic transport heat have been proved to be an effective strategy for achieving further enhancement of ionic thermopower. However, the theoretical basis and systematic optimization of ion-selective doping have not been effectively verified. This study, grounded in the Gutmann donor theory for anion doping, demonstrates four universal configurations of structural reconfiguration in anion/cation clusters within ternary ionogels to progressively enhance anionic transport heat. At 80% relative humidity, this approach achieves a remarkably high negative thermopower of -25.85 mV K-1 and a high ionic conductivity of 3.21 mS cm-1. Furthermore, this work synergistically complements the Gutmann donor anion-doping strategy by tailoring the structure of the polyacrylate elastomer matrix and the type of cationic dopant. Ultimately, a wearable device prototype integrating 10 n-type ion thermoelectric capacitors is demonastrated. This device yields a thermally responsive voltage of 0.774 V (Delta T = 3K), demonstrating promise for designing high-thermopower ionic thermopiles and harvesting low-grade thermal energy. | ternary ionic-liquid ionogel with anion/cation clusters in polyacrylate elastomer | Gutmann donor-guided anion doping reconfigures ion clusters and increases anionic transport heat for high n-type thermopower
Giant Power Output from Ionic/electronic Hybrid Nanocomposite Thermoelectric Converter Under Constant Temperature Gradient | ADVANCED SCIENCE | 10.1002/advs.202406589 | 2025 | Thermoelectric (TE) materials that directly convert heat to electricity are of great significance for sustainable development. However, TE generators (TEGs) made from electronic TE materials suffer from low Seebeck coefficient (10-2-100 mV K-1). While ionic TE capacitors based on ionic conductors exhibit high thermovoltage (100-102 mV K-1), ionic TE capacitors provide power discontinuously only under variation of temperature gradient as ions cannot transport across electrodes to external circuits. Herein, an ionic/electronic hybrid nanocomposite TE converter (NCTEC) by integrating carbon nanotube/polylactic acid nanofibrous fabrics (CPNF) with gelatin ionogel is reported. The resulting NCTEC exhibits a record-high output power density normalized by squared temperature gradient (Pave/Delta T2) of 1.72 mW m-2 K-2 and realizes continuous power output (over 12 h) at a constant temperature gradient, which is among the highest reported power output for TE converters and can be attributed to the combination of substantial increase in interfacial capacitive effect between ionogel and CPNF and an optimized electrical property of the CPNF. The work provides an effective strategy to overcome the limitations of both TEGs and ionic TE capacitors. | carbon nanotube/polylactic acid nanofibrous fabric integrated with gelatin ionogel | hybrid ionic/electronic interface increases capacitive effect between ionogel and conductive nanofabric for continuous power under constant gradient
Enhanced Thermoelectric Performance of Vapor Phase Polymerized PEDOT-Tos via Ionic Liquid Post-Treatment | ADVANCED SUSTAINABLE SYSTEMS | 10.1002/adsu.202400134 | 2024 | Thermoelectric (TE) materials can effectively convert waste heat into electricity, which is a key technology for solving energy shortage problems. Poly(3,4-ethylenedioxythiophene) (PEDOT), as a promising energy conversion material, has attracted much attention due to its easy doping, low toxicity, and high flexibility. However, the TE performance of PEDOT still needs further improvement. In this work, vapor phase polymerization (VPP) and ionic liquid (IL) post-treatment are combined to obtain high-performance PEDOT film. It is demonstrated that by varying the polymerization conditions, the optimal conductivity and Seebeck coefficient of PEDOT-Tos are 947 S cm-1 and 18.3 mu V K-1, respectively. Furthermore, after treatment with 1-ethyl-3-methylimidazolium tetrafluoroborate (EMIM BF4), its power factor can be further enhanced to a maximum value of 154.58 mu W m-1 K-2, which is 4.9 times higher than that without treatment (31.67 mu W m-1 K-2). The enhanced TE performance of PEDOT is largely due to changes in doping levels and morphology, which have been confirmed through different characterization methods. These results will contribute to the preparation of high-performance PEDOT films by the VPP method. This work combines vapor phase polymerization and ionic liquid post-treatment. By simple dripping method, the oxidation level of PEDOT-Tos thin film is enhanced, thereby obtaining a high-performance material. Due to the non-toxicity of the used ionic liquid and oxidant, this provides an opportunity for the eco-friendly manufacturing of thermoelectric materials. image | vapor-phase-polymerized PEDOT-Tos film treated with EMIM BF4 | ionic-liquid post-treatment changes PEDOT doping level and morphology, increasing power factor
Highly Stretchable, Resilient, Adhesive, and Self-Healing Ionic Hydrogels for Thermoelectric Application | ADVANCED FUNCTIONAL MATERIALS | 10.1002/adfm.202306086 | 2023 | Harvesting low-grade waste heat from the natural environment with thermoelectric materials is considered as a promising solution for the sustainable energy supply for wearable electronic devices. For practical applications, it is desirable to endow the thermoelectric materials with excellent mechanical and self-healing properties, which remains a great challenge. Herein, the design and characterization of a series of high-performance ionic hydrogels for soft thermoelectric generator applications are reported. Composed of a physically cross-linked network of polyacrylic acid (PAA) and polyethylene glycol (PEO) doped with sodium chloride, the resulting PAA-PEO-NaCl ionic hydrogels demonstrates impressive mechanical strength (breaking stress >1.3 MPa), stretchability (>1100%), and toughness (up to 7.34 MJ m(-3)). Moreover, the reversible hydrogen bonding interaction and chain entanglement render the ionic hydrogels with excellent mechanical resilience, adhesion properties, and self-healing properties. At ambient conditions, the electrochemical and thermoelectric performance of the ionic hydrogels can be restored immediately from physical damage such as cutting, and the mechanical healing can be completely restored within 24 h. At the optimized composition, the Seebeck coefficient of the ionic hydrogels can reach 3.26 mV K-1 with a low thermal conductivity of 0.321 W m(-1) K-1. Considering the excellent mechanical properties and thermoelectric performance, it is believed that the ionic hydrogels are widely applicable in ionic thermoelectric capacitors to convert low-grade heat into electricity for soft electronic devices. | PAA/PEO/NaCl physically crosslinked ionic hydrogel | reversible hydrogen bonding and chain entanglement provide resilience, adhesion, and self-healing while NaCl supplies ionic thermoelectric response
Mixed Ionic-Electronic Conducting Hydrogels with Carboxylated Carbon Nanotubes for High Performance Wearable Thermoelectric Harvesters | ACS APPLIED MATERIALS & INTERFACES | 10.1021/acsami.3c09934 | 2023 | Mixed ionic-electronic conducting (MIEC) thermoelectric (TE) materials offer higher ionic conductivity and ionic Seebeck coefficient compared to those of purely ionic-conducting TE materials. These characteristics make them suitable for direct use in thermoelectric generators (TEGs) as the charge carriers can be effectively transported from one electrode to the other via the external circuit. In the present study, MIEC hydrogels are fabricated via the chemical cross-linking of polyacrylamide (PAAM) and polydopamine (PDA) to form a double network. In addition, electrically conducting carboxylated carbon nanotubes (CNT-COOH) are dispersed evenly within the hydrogel via sonication and interaction with the PDA. Moreover, the electrical properties of the hydrogel are further improved via the in situ polymerization of polyaniline (PANI). The presence of CNT-COOH facilitates the ionic conductivity and enhances the ionic Seebeck coefficient via ionic-electronic interactions between sodium ions and carboxyl groups on CNT-COOH, which can be observed in X-ray photoelectron spectroscopy results, thereby promoting the charge transport properties. As a result, the optimum device exhibits a remarkable ionic conductivity of 175.3 mS cm(-1) and a high ionic Seebeck coefficient of 18.6 mV K-1, giving an ionic power factor (PF i ) of 6.06 mW m(-1) K-2 with a correspondingly impressive ionic figure of merit (ZT i ) of 2.65. These values represent significant achievements within the field of gel-state organic TE materials. Finally, a wearable module is fabricated by embedding the PAAM/PDA/CNT-COOH/PANI hydrogel into a poly-(dimethylsiloxane) mold. This configuration yields a high power density of 171.4 mW m(-2), thus highlighting the considerable potential for manufacturing TEGs for wearable devices capable of harnessing waste heat. | PAAM/PDA/CNT-COOH/PANI mixed ionic-electronic hydrogel | CNT-COOH carboxyl groups interact with sodium ions to enhance ionic conductivity and Seebeck coefficient; PANI improves electronic transport
Boosting the Thermoelectric Performance of the Doped DPP-EDOT Conjugated Polymer by Incorporating an Ionic Additive | SMALL | 10.1002/smll.202300231 | 2023 | The thermoelectric (TE) performance of organic materials is limited by the coupling of Seebeck coefficient and electrical conductivity. Herein a new strategy is reported to boost the Seebeck coefficient of conjugated polymer without significantly reducing the electrical conductivity by incorporation of an ionic additive DPPNMe3Br. The doped polymer PDPP-EDOT thin film exhibits high electrical conductivity up to 1377 +/- 109 S cm(-1) but low Seebeck coefficient below 30 mu V K-1 and a maximum power factor of 59 +/- 10 mu W m(-1) K-2. Interestingly, incorporation of small amount (at a molar ratio of 1:30) of DPPNMe3Br into PDPP-EDOT results in the significant enhancement of Seebeck coefficient along with the slight decrease of electrical conductivity after doping. Consequently, the power factor (PF) is boosted to 571 +/- 38 mu W m(-1) K-2 and ZT reaches 0.28 +/- 0.02 at 130 degrees C, which is among the highest for the reported organic TE materials. Based on the theoretical calculation, it is assumed that the enhancement of TE performance for the doped PDPP-EDOT by DPPNMe3Br is mainly attributed to the increase of energetic disorder for PDPP-EDOT. | doped PDPP-EDOT conjugated polymer with DPPNMe3Br ionic additive | small amount of ionic additive increases energetic disorder, boosting Seebeck coefficient while retaining high electrical conductivity
Electrochemical charge-carrier modulation of carbon nanotubes using ionic liquids derived from organic superbases for stable thermoelectric materials | CARBON | 10.1016/j.carbon.2023.118667 | 2024 | Carbon nanotubes (CNTs) are attractive candidates for thermoelectric (TE) device components. However, a doping strategy for precise charge-carrier modulation and stabilization of the doped states of the CNTs is essential for thermoelectric applications. In particular, existing n-type CNTs tend to have inadequate stability in air and at elevated temperatures. In this study, we used newly synthesized ionic liquids (ILs) derived from organic superbases and bis(trifluoromethanesulfonyl)imide (TFSI) for electrochemical doping, expecting these ions to function as stabilizers of the n- and p-doped states of CNTs, respectively. The thermoelectric power factor was optimized by modulating the Seebeck coefficient and electrical conductivity over a wide range of values by varying the polarity and magnitude of the applied potential. Furthermore, n- and p-type doping could be simultaneously realized for the working and counter CNT electrodes by the one-time application of a potential. The doped states were retained as an electric double layer on the CNT electrodes even after their removal from the electrolyte solution. In particular, the use of ILs derived from bicyclic ring superbases and TFSI were shown to stabilize both n- and p-type CNTs at high temperatures for extended periods of time. Our approach is useful for preparing TE materials with an optimized power factor, controlled polarity, and long-term thermal stability. | CNT electrodes electrochemically doped with organic-superbase/TFSI ionic liquids | ionic-liquid electrochemical doping modulates CNT carrier polarity/concentration and stabilizes n- and p-doped states through electric double layers
Two-step surface treatment of femtosecond laser irradiation and ionic liquid to enhance thermoelectric properties of PEDOT:PSS films | APPLIED SURFACE SCIENCE | 10.1016/j.apsusc.2023.158569 | 2024 | Poly(3,4-ethylenedioxythiophene):poly(4-styrenesulfonate) (PEDOT:PSS) has garnered significant considerable interest in the field of flexible thermoelectric films owing to its very low thermal conductivity, highly adjustable electrical conductivity (sigma) and Seebeck coefficient (S). However, improving the sigma and S of PEDOT:PSS simultaneously remains challenging for achieving efficient thermoelectrics. In this paper, we proposed a two-step process involving femtosecond laser irradiation and ionic liquid (IL) 1-Ethyl-3-MethylImidazolium DiCyAmide treatment to enhance the thermoelectric properties of PEDOT: PSS thin films. This finding revealed that the increase in PEDOT: PSS conductivity was attributed to both laser irradiation and the post-treatment with IL, in which the former enabled the efficient elimination of insulating PSS from the surface of the conductive polymer, the latter further contributed to the decoupling of PEDOT and PSS. The enhanced Seebeck coefficient was due to the ion exchange resulting from IL post-processing, which regulated the PEDOT doping level. By employing laser irradiation and surface treatment with IL, the modified PEDOT:PSS films showed a S of 20.63 mu V.K-1, a sigma of 960.7 S.cm(-1), and a power factor (PF) of 40.89 mu W.m(- 1).K-2. Furthermore, a thermoelectric device was developed which can generate a voltage of 0.8 mV at a temperature difference of 11.7 K. | PEDOT:PSS film treated by femtosecond laser irradiation and EMIM:DCA ionic liquid | laser removes insulating PSS from surface; ionic-liquid treatment decouples PEDOT/PSS and adjusts PEDOT doping through ion exchange
Optimizing the thermoelectric transport properties of fast ionic conductor β-Ag2S under high pressure and high temperature | APPLIED PHYSICS LETTERS | 10.1063/5.0155614 | 2023 | Inorganic fast ionic thermoelectric (TE) materials (IFITEMs) exhibit excellent TE capabilities due to the special carrier of delocalized ions. Optimization of the TE performance of an IFITEM, however, is limited by a conflict between its electrical conductivity (sigma) and its Seebeck coefficient (S). It remains challenging to regulate sigma and S in IFITEMs because they are mainly only stable under high temperature. In this work, alpha and S of alpha-Ag2S (semiconductor) and beta-Ag2S (fast ionic conductor) are modulated by the in situ measurement under high pressure and high temperature. It uncovered that pressure increases the electrical conductivity with improving the carrier concentration in alpha-Ag2S, but increased pressure hinders ion transfer and thus reduces conductivity in beta-Ag2S. These results show that the pressure responses of sigma and S in alpha-Ag2S and beta-Ag2S are distinctly opposite. Nevertheless, pressure can optimize the power factor (PF) and estimated thermoelectric figure of merit (ZT) in both alpha-Ag2S and beta-Ag2S, with optimum values of 1.97 x 10(-4) W/mK(2) and 0.122 (3.3GPa, 447 K), and 2.93 x 10(-4) W/mK(2) and 0.18 (2.2GPa, 574 K), respectively. The pressure effect has improved about 4.5 and 3.6 times in PF and ZT of beta-Ag2S comparing with alpha-Ag2S at 0.8 GPa 436 K. This work provides a way to optimize TE performance in fast ionic conductors by altering the pressure, which will help in the production of high-powered TE materials. | alpha-Ag2S semiconductor and beta-Ag2S fast ionic conductor under pressure/temperature | pressure improves carrier concentration in alpha-Ag2S but hinders ion transfer in beta-Ag2S, oppositely tuning conductivity and Seebeck coefficient
Change of Conduction Mechanism in Polymer/Single Wall Carbon Nanotube Composites upon Introduction of Ionic Liquids and Their Investigation by Transient Absorption Spectroscopy: Implication for Thermoelectric Applications | ACS APPLIED NANO MATERIALS | 10.1021/acsanm.3c01735 | 2023 | Polymer composites based on polycarbonate (PC) and polyetheretherketone (PEEK) filled with single-walled carbon nanotubes (SWCNTs,0.5-2.0 wt %) were melt-mixed to investigate their suitabilityfor thermoelectric applications. Both types of polymer compositesexhibited positive Seebeck coefficients (S), indicativefor p-type thermoelectric materials. As an additive to improve thethermoelectric performance, three different ionic liquids (ILs), specificallyTHTDPCl, BMIMPF6, and OMIMCl, were added with the aim to change thethermoelectric conduction type of the composites from p-type to n-type.It was found that in both composite types, among the three ILs employed,only the phosphonium-based IL THTDPCl was able to activate the p-to n-type switching. Moreover, it is revealed that for the thermoelectricparameters and performance, the SWCNT:lL ratio plays a role. In theselected systems, S-values between 61.3 & mu;V/K(PEEK/0.75 wt % SWCNT) and -37.1 & mu;V/K (PEEK/0.75 wt %SWCNT + 3 wt % THTDPCl) were reached. In order to shed light on thephysical origins of the thermoelectric properties, the PC-based compositeswere studied using ultrafast laser time-resolved transient absorptionspectroscopy (TAS). The TAS studies revealed that the introductionof ILs in the developed PC/CNT composites leads to the formation ofbiexcitons when compared to the IL-free composites. Moreover, no directcorrelation between S and exciton lifetimes was found for the IL-containingcomposites. Instead, the exciton lifetime decreases while the conductivityseems to increase due to the availability of more free-charge carriersin the polymer matrix. | PC/SWCNT or PEEK/SWCNT composites with THTDPCl, BMIMPF6, or OMIMCl ionic liquids | phosphonium ionic liquid THTDPCl induces p-to-n thermoelectric switching; ionic liquids alter charge-carrier availability in polymer/CNT composites
Self-Healable and Stretchable Ionic-Liquid-Based Thermoelectric Composites with High Ionic Seebeck Coefficient | SMALL | 10.1002/smll.202106937 | 2022 | The advancement of wearable electronics, particularly self-powered wearable electronic devices, necessitates the development of efficient energy conversion technologies with flexible mechanical properties. Recently, ionic thermoelectric (TE) materials have attracted great attention because of their enormous thermopower, which can operate capacitors or supercapacitors by harvesting low-grade heat. This study presents self-healable, stretchable, and flexible ionic TE composites comprising an ionic liquid (IL), 1-ethyl-3-methylimidazolium trifluoromethanesulfonate (EMIM:OTf); a polymer matrix, poly(vinylidene fluoride-co-hexafluoropropylene) (PVDF-HFP); and a fluoro-surfactant (FS). The self-healability of the IL-based composites originates from dynamic ion-dipole interactions between the IL, the PVDF-HFP, and the FS. The composites demonstrate excellent ionic TE properties with an ionic Seebeck coefficient (S-i) of approximate to 38.3 mV K-1 and an ionic figure of merit of ZT(i) = 2.34 at 90% relative humidity, which are higher than the values reported for other IL-based TE materials. The IL-based ionic TE composites developed in this study can maintain excellent ionic TE properties under harsh conditions, including severe strain (75%) and multiple cutting-healing cycles. | PVDF-HFP/EMIM:OTf/fluorosurfactant ionic-liquid thermoelectric composite | dynamic ion-dipole interactions among ionic liquid, PVDF-HFP, and fluorosurfactant provide self-healing/stretchability and high ionic Seebeck coefficient
Soret Effect of Ionic Liquid Gels for Thermoelectric Conversion | JOURNAL OF PHYSICAL CHEMISTRY LETTERS | 10.1021/acs.jpclett.2c02645 | 2022 | Cations and anions can accumulate at the two ends of an ionic conductor under temperature gradient, which is the so-called Soret effect. This can generate a voltage between the two electrodes, and the thermopower can be higher than that of the electronic conductors because of the Seebeck effect by 1-2 orders in magnitude. The thermoelectric properties of ionic conductors depend on the ionic thermopower, ionic conductivity, and thermal conductivity. Compared with other ionic conductors, like liquid electrolytes and hydrogels, ionogels made of an ionic liquid and a gelator can have the advantages of high thermopower and high stability. Great progress was recently made to improve the ionic conductivity and/or ionic thermopower of ionogels. They can be used in ionic thermoelectric capacitors (ITECs) to harvest heat. In addition, they can be integrated with electronic thermoelectric materials to harvest heat from both temperature gradient and temperature fluctuation, which can be caused by waste heat. | ionic liquid/gelator ionogels; review | Soret-effect cation/anion accumulation under temperature gradient generates thermovoltage; ionogel conductivity, thermopower, and thermal conductivity govern conversion
Electrochemically tuning the thermoelectric performance of flexible polythiophene films by ionic liquid | ELECTROCHIMICA ACTA | 10.1016/j.electacta.2023.143462 | 2024 | As one of the new generations of green energy materials, thermoelectric materials enable the direct conversion of heat and electric energy, thus alleviating the pressure of energy crisis and environmental pollution. Organic thermoelectric (TE) materials can be used as candidate materials for flexible wearable electronic devices due to their low toxicity, low cost, and lightweight, among others. In this work, free-standing polythiophene (PTh) film was obtained by electrochemical deposition using boron trifluoride diethyl etherate (BFEE) as the electrolyte, and the prepared films were processed electrochemically in [EMIM]BF4 ionic liquid. The UV-Visible absorption spectroscopy of PTh films at different constant potentials from -0.2 to 1.0 V illustrated that electrochemical treatment could modulate the doping states of the PTh film. The power factor and electrical conductivity of the PTh film treated at 0.4 V reached the maximum values of 2.91 S cm-1 and 2.59 mu W m- 1 K-2, respectively, an improvement of 315% and 130% compared with the pristine film. The results indicate that electrochemically doped is an effective method for modulating the thermoelectric performance of polymer films, providing enlightenment for obtaining high-performance organic thermoelectric material henceforth. | polythiophene film electrochemically treated in EMIM BF4 ionic liquid | ionic-liquid electrochemical treatment modulates polythiophene doping state and improves electrical conductivity/power factor
Mixed ionic-electronic thermoelectric effect of reduced graphene oxide reinforced cement-based composites | CEMENT & CONCRETE COMPOSITES | 10.1016/j.cemconcomp.2022.104442 | 2022 | Incorporating functional fillers can provide electronic carriers to enhance the electronic thermoelectric effect of cement-based materials. However, the enhancement of the thermoelectric effect by incorporating multiple kinds and high amounts of such functional fillers might increase the cost, degrade the mechanical properties, and thus hinder the wider applications of the thermoelectric cement-based materials. It may be beneficial to develop a new strategy to improve the thermoelectric effect and at the same time to reduce the content of the functional fillers. In this study, the mixed ionic-electronic thermoelectric effect is proposed and evaluated for the cementbased composite. The cement pastes at the reduced graphene oxide (rGO) contents of 0.00 wt%, 0.05 wt%, 0.10 wt%, 0.15 wt% were fabricated, of which the thermoelectric effect is measured and analyzed under the conditions of after sealed curing, after drying, and after leaching. It is found that after the leaching process, the cement-based composite incorporated with rGO (rGO/C) becomes a mixed ionic-electronic thermoelectric cement-based composite (M-TECC) due to the cooperative work between the metal cations and the holes carriers provided by pore solution and rGO, respectively. The power factor representing the thermoelectric conversion efficiency is significantly improved as well. The findings of this study provide a new perspective for improving the thermoelectric effect of cement-based composites. | reduced graphene oxide/cement mixed ionic-electronic composite | after leaching, metal cations in pore solution and hole carriers from rGO cooperate to create mixed ionic-electronic thermoelectric behavior
Gigantic Effect due to Phase Transition on Thermoelectric Properties of Ionic Sol-Gel Materials | ADVANCED FUNCTIONAL MATERIALS | 10.1002/adfm.202208286 | 2022 | Sol-gel phase transition in ionic thermoelectrical (i-TE) materials induces large rapid change in viscosity and ionic transport process and is thus expected to yield a drastic variation in thermoelectric properties, crucial in low-grade waste heat harvesting and wearable electronic applications. In this work, four types of i-TE materials are prepared and examined. For the first time, a large rise in the thermopower by 6.5 times during the sol-gel transition of poloxamer/LiCl system is observed, an even greater ionic figure of merit by approximate to 23 times. The phenomenon is found to be universal as the large variation in thermopower is confirmed in the other transitional materials. The study further reveals the mechanism and proposes a model that deals with the whole process. Finally, six factors influencing the huge variation of the thermopower during the phase-transition are probed and light is shed on the possible gigantic changes of thermopower during the phase transition. A possible route is uncovered to design and control the desired thermoelectric performances of materials, which can lead to a new sight in tunable i-TE devices for low-heat energy harvesting applications. | poloxamer/LiCl and related ionic sol-gel phase-transition materials | sol-gel phase transition changes viscosity and ionic transport, causing large thermopower and ionic figure-of-merit variation
Effects of cation size on thermoelectricity of PEDOT:PSS/ionic liquid hybrid films for wearable thermoelectric generator application | JOURNAL OF MATERIALS CHEMISTRY A | 10.1039/d2ta05134f | 2022 | The conjugated polymer PEDOT:PSS and the related hybrid systems undoubtedly possess a high electrical conductivity and a reasonable Seebeck coefficient, showing potential for thermoelectric applications due to the feasibility of modulating their degree of doping by partially extracting the PSS section. Herein, the combination of PEDOT:PSS, with four ionic liquids (XMIM BF4) having cations of various alkyl chain lengths (methyl, ethyl, butyl, and hexyl denote X = M, E, B, and H, respectively) and the same tetrafluoroborate BF4 anion, was studied to optimize the thermoelectricity. It was found that the introduction of ionic liquids with small-(MMIM BF4) and large-sized cations (HMIM BF4) into the PEDOT:PSS film contributes to an improved Seebeck coefficient and conductivity, respectively. The obtained PEDOT:PSS/MMIM BF4 hybrids display a remarkably enhanced thermoelectric performance with the highest power factor of 86.3 mu W m(-1) K-2 measured at 313 K. The maximum output power of the robust 7-leg thermoelectric module reaches 10.4 nW for a temperature gradient of 14.0 K. It also exhibits excellent environmental stability with less than 10% variation in resistance for 28 days at room temperature without encapsulation and excellent mechanical flexibility under 500 bending cycles, respectively. A prototype wearable thermoelectric generator installed on the human wrist generates a thermovoltage of similar to 0.74 mV with a 4.3 K temperature difference relative to the colder surroundings. Our finding highlights the importance of the rational selection of ionic liquids for enhancing the thermoelectric properties of a PEDOT:PSS film and indicates its potential for use in power generators. | PEDOT:PSS films with XMIM BF4 ionic liquids of varied cation alkyl-chain length | cation size in ionic liquids tunes PEDOT:PSS doping/structure; small cations enhance Seebeck coefficient and large cations improve conductivity
Confinement-induced giant ionic thermovoltage at minimal temperature gradients via series-integrated micro-thermoelectric cells in hierarchical hydrogels | NATIONAL SCIENCE REVIEW | 10.1093/nsr/nwag296 | 2026 | Harvesting low-grade waste heat, particularly from ubiquitous small temperature fluctuations, requires materials that deliver high voltage outputs under minimal thermal gradients. Conventional ionic thermoelectric (i-TE) hydrogels rely on the global, continuous thermodiffusion of ions (i.e. the Soret effect) across the entire material, which typically yields limited voltages at small temperature differences (Delta T). Here, we report a hierarchically structured ionic hydrogel that fundamentally alters this paradigm via a 'series-integrated micro-thermoelectric cell' mechanism. By infiltrating a poly(acrylic acid)/sodium acetate (PAA/NaOAc) electrolyte into a directionally freeze-cast polyvinyl alcohol (PVA) scaffold, we construct an anisotropic architecture where dense crystalline PVA domains act as ionic blocking layers perpendicular to the thermal gradient. Under an applied temperature difference, ions undergo short-range thermodiffusion within the confined micro-domains, generating local thermovoltage that accumulates in series. Our hierarchical structured ionic hydrogel yields a record-high ionic Seebeck coefficient of 71.3 mV K-1 at minimal temperature gradients (Delta T <= 2.0 K). Crucially, the thermovoltage exhibits a non-linear saturation behavior at elevated Delta T, revealing a different interfacial charge effect in microstructure-confined ion separation. Combined with exceptional mechanical robustness, this work establishes a transformative paradigm shifting from global ion transport to micro-structural series integration, offering a robust material platform for ultra-sensitive thermal sensing and durable self-powered wearable electronics. A microstructured ionic thermoelectric hydrogel shows a unique nonlinear voltage response through confined ion movement, enabling high thermovoltages from very small temperature differences. | PVA scaffold infiltrated with PAA/sodium acetate electrolyte hierarchical hydrogel | crystalline PVA domains act as ionic blocking layers; confined microdomains generate local thermovoltages that add in series
Ionic Coordination and Hierarchical Architecture Enable Record n-Type Thermoelectric Efficiency in Soft Hydrogels | ANGEWANDTE CHEMIE-INTERNATIONAL EDITION | 10.1002/anie.4172130 | 2026 | Ionic thermoelectric materials combine large thermopower, quasi-solid-state behavior, mechanical flexibility, and intrinsic stability, offering a low-cost route for harvesting low-grade heat energy. While p-type ionogels based on ionic liquids have achieved excellent performance, efficient n-type analogues remain challenging. Here, we design a poly(vinyl alcohol) (PVA)-based n-type ionogel by incorporating poly(3,4-ethylenedioxythiophene):polystyrene sulfonate (PEDOT:PSS), ionic liquid, and zinc bromide. Upon annealing, strong coordination between Zn2+ ions and hydroxyl/sulfonic groups, together with the formation of anion-rich clusters via preferential ion association, promotes rapid anion transport and enhances the Eastman entropy change. Simultaneously, the hierarchically layered ionic architecture suppresses phonon propagation and enhances carrier selectivity, resulting in a desirable balance between high ionic conductivity and low thermal conductivity. Consequently, the hydrogel achieves a remarkable thermopower of -128 mV K-1, an ultrahigh power factor of 16.7 & micro;W cm-1 K-2, and an excellent thermoelectric figure of merit of 1.1 at room temperature. This work establishes a universal strategy for designing high-performance n-type ionic thermoelectric materials and opens avenues for flexible and sustainable heat-to-electricity conversion. | PVA/PEDOT:PSS/ionic liquid/zinc bromide n-type ionogel | Zn2+ coordinates hydroxyl/sulfonic groups and preferential ion association forms anion-rich clusters, promoting anion transport and Eastman entropy change
Thermoelectric composite hydrogels with ionic-electronic transport for bioactive energy harvesting and sensing | NANO ENERGY | 10.1016/j.nanoen.2026.111940 | 2026 | Soft and biocompatible thermoelectric (TE) materials that couple efficient energy conversion with biological functionality are highly desirable for bio-integrated electronics. However, conventional inorganic TE materials are mechanically rigid and biologically incompatible, whereas polymer-based systems typically exhibit limited TE performance. Here, we report a multifunctional TE composite hydrogel that integrates TE conversion, pressure sensing, and bioactive regenerative capability within a single soft platform. Embedding ball-milled Mg-3(Sb, Bi)(2)-based particles and carbon nanotubes into a non-toxic kappa-carrageenan/gelatin matrix establishes a percolated ionic-electronic hybrid network, yielding a high thermopower of -1.30 mV K-1 and rapid piezoresistive responses (similar to 40 ms). Owing to its self-healing and antimicrobial characteristics, the hydrogel further operates as a self-powered wound dressing, harvesting endogenous temperature gradients to promote tissue regeneration and achieve a fourfold enhancement in wound closure efficiency. This work demonstrates a chemically integrated strategy for coupling TE energy harvesting, physiological sensing, and regenerative therapy in soft matter. | kappa-carrageenan/gelatin hydrogel with Mg3(Sb,Bi)2 particles and carbon nanotubes | particles and CNTs form percolated ionic-electronic hybrid network, coupling thermoelectric conversion with pressure sensing and bioactivity
Anion Size Effect of Ionic Liquids in Tuning the Thermoelectric and Mechanical Properties of PEDOT:PSS Films through a Counterion Exchange Strategy | ACS APPLIED MATERIALS & INTERFACES | 10.1021/acsami.2c05591 | 2022 | Poly(3,4-ethylene dioxythiophene):poly(styrenesulfonic acid) (PEDOT:PSS) thermoelectric thin films have attracted significant interest due to their solution-processable manufacturing. However, molecular-level tuning or doping is still a challenge to synergistically boost their thermoelectric performance and mechanically stretchable capabilities. In this work, we report a counterion exchange between ionic liquid bis(x-fluorosulfonyl) amide lithium (Li:nFSI, n = 1, 3, 5) with different sizes of anions and a PEDOT:PSS-induced bipolaron network, which significantly boosted the thermoelectric power factor from 0.8 to 157 mu W m K-2 at 235 degrees C and the maximum tensile strain from 30% to over 30%. The pi-pi* stacking of the PEDOT polymer chains was fine-tuned by the hydrophobic anions of nFSI(-), providing a technical route for constructing a bipolaron network and inducing the transition from hopping transport to band-like transport. Furthermore, we found that the stretchable capabilities, that is, epsilon(max), were connected to the gelation time of the PEDOT:PSS-Li:nFSI aqueous solution. Thus, more fluorine-containing groups resulted in longer gelation times and higher epsilon(max) values, which significantly improved the processability of the solution-derived films. | PEDOT:PSS films exchanged with Li:nFSI ionic liquids | nFSI- counterion exchange tunes PEDOT pi-pi stacking, constructs bipolaron network, and shifts transport from hopping to band-like behavior
Low ion concentration ionic liquid enable drastically improvement in liquid thermoelectric performance | RENEWABLE ENERGY | 10.1016/j.renene.2026.125493 | 2026 | Ionic liquids (ILs) are considered as the next generation of compact thermoelectric materials, but their thermoelectric performance still requires enhancement. To overcome the thermoelectric performance bottlenecks caused by the strong Coulombic interactions and high viscosity of ILs, based on the selective solvation effect by solvents, this study proposes the idea of low-concentration IL with highly polar organic solvent as diluent to enhance both the ion mobility and the mobility difference between cations and anions. The measured Seebeck coefficient, conductivity, and thermal conductivity, the figure of merit ZT and power factor PF of the thermoelectric materials of 13 ILs + solvent binary mixtures obtained verified that our idea is feasible. The optimal combination was determined to be 0.5M 1-ethyl-3-methylimidazolium dicyanamide + dimethyl sulfoxide (0.5M [EMIM][DCA]+DMSO), with ZT of 0.039 which is 6.7 times as [EMIM][DCA]. This performance is comparable to that of thermoelectric gels. The capacitor used the designed thermoelectric materials shows an energy density of 0.45 mu J/(m2 center dot K) with 5k Omega load, which is 71.5% larger than [EMIM][DCA]. This work proposes a new strategy based on binary mixtures of low-concentration IL + dipolar aprotic solvent to significantly improve IL thermoelectric performance and make liquid thermoelectric materials reach a new milestone. | low-concentration EMIM:DCA/DMSO and other ionic-liquid/solvent mixtures | selective solvation by polar organic solvent lowers Coulomb interaction/viscosity, increasing ion mobility and cation-anion mobility difference
Investigation of the Impact of the Anionic Moiety of Imidazolium-Based Ionic Liquids on the Thermoelectric Properties of Polypyrrole | JOURNAL OF ELECTRONIC MATERIALS | 10.1007/s11664-026-12764-7 | 2026 | This study explores the influence of the anionic moiety of imidazolium-based ionic liquids (ILs) on the thermoelectric properties of polypyrrole (PPy). The selected ionic liquids have gained significant attention due to their interesting electrical and thermal properties, which can enhance the thermoelectric performance of polymer-based materials. In this work, a series of polypyrrole-based composite materials were processed with different imidazolium ILs, varying the nature of the counter anions to investigate their effect on the electrical conductivity, Seebeck coefficient, and thermal conductivity of the polymer. Through a combination of physicochemical and thermoelectric characterization, including Fourier transform infrared (FTIR) spectroscopy, Raman spectroscopy, thermogravimetric analysis (TGA), scanning electron microscopy (SEM), and thermoelectric measurements, the effect of the ionic liquid on the physicochemical and thermoelectric properties of polypyrrole was investigated. The results demonstrated that the anionic structure plays a key role in enhancing the thermoelectric properties of PPy. In fact, the incorporation of 1-ethyl-3-methylimidazolium tetrachloroferrate(III) (EMImFeCl4) led to a significant improvement in the Seebeck coefficient (S = 384.615 & micro;V & centerdot;K-1), with PPy-EMImFeCl4 showing the most notable increase in terms of figure of merit (ZT = 5.109 & times; 10-3), which was approximately 250 times that of the neat polypyrrole. This effect is also attributed to the ability of EMImFeCl4 to reduce the thermal conductivity (kappa = 0.069 W & centerdot;m-1 & centerdot;K-1). | polypyrrole composites with imidazolium ionic liquids including EMImFeCl4 | ionic-liquid anion structure controls PPy thermoelectric properties; EMImFeCl4 increases Seebeck coefficient and reduces thermal conductivity
Ionic liquid-modified thermoelectric and conductive composites for fabricating all fluorine rubber-based flexible generators | POLYMER | 10.1016/j.polymer.2026.130011 | 2026 | In this study, we developed a flexible thermoelectric composite and a highly conductive elastomer, both based on fluorine rubber, for fabrication of stretchable thermoelectric generators (TEGs). The flexible thermoelectric composite, primarily comprising fluorine rubber and single-walled carbon nanotubes, demonstrates an elongation at break exceeding 70% strain and achieves a power factor up to 160 mu W m- 1 K- 2. The conductive elastomer, prepared by dispersing silver nanowires in fluorine rubber, exhibits a conductivity as high as 10,357 S cm- 1 and maintains low resistance even at 80% strain. The enhanced performances of both materials are attributed to the incorporation of suitable ionic liquid. The effects of the ionic liquids and the mechanisms were systematically investigated. Six thermoelectric composite films connected in series via the conductive elastomers were assembled onto a crosslinked fluorine rubber substrate, resulting in an all-fluorine rubber TEG with highly compatible interfaces. This device delivers a power output of 86 mu W cm- 2 at temperature difference of 18 K and retains 88% of its power output after 1,000 bending cycles and 70% after 300 stretching cycles. | fluorine rubber/SWCNT thermoelectric composite and fluorine rubber/silver nanowire conductive elastomer with ionic liquid | suitable ionic liquid enhances flexible thermoelectric composite and conductive elastomer performance, improving interfacial compatibility in stretchable TEG
Alkyl chain length-engineered electric double layer for enhanced thermoelectric modulation in SWCNTs via ionic liquid gating | JOURNAL OF MATERIALS SCIENCE | 10.1007/s10853-026-12370-2 | 2026 | Ionic gating offers a highly reversible and precise means to modulate the thermoelectric (TE) properties of low-dimensional semiconductors. However, how the molecular structure of electrolytes affects the efficiency of such modulation remains poorly understood. In this work, we constructed organic electrochemical transistors (OECTs) based on single-walled carbon nanotubes (SWCNTs) to investigate thermoelectric modulation via ionic gating. Two imidazolium-based ionic liquids, 1-ethyl-3-methylimidazolium bis(trifluoromethylsulfonyl)imide ([EMIM][TFSI]) and 1-butyl-3-methylimidazolium bis(trifluoromethylsulfonyl)imide ([BMIM][TFSI]), were employed to examine the influence of cation structure on electric double layer configuration and the resulting modulated effects on thermoelectric response of both the p- and n-type. Notably, the [BMIM][TFSI] system facilitated an earlier transition from p- to n-type conduction at relatively low gate voltages (VG), with the n-type region exhibiting strong TE responsiveness, indicating enhanced carrier tunability. Molecular dynamics (MD) simulations further revealed that variations in ionic liquid molecular structure influenced the electric double layer (EDL) strength, thereby affecting carrier transport characteristics. This study offers both experimental and theoretical insights into the structure-property relationship of ionic gating systems, and provides a viable strategy for designing high-performance, gate-tunable TE devices. | SWCNT organic electrochemical transistors gated by EMIM/TFSI or BMIM/TFSI ionic liquids | imidazolium alkyl-chain length alters electric double layer strength and carrier transport, tuning p/n thermoelectric response
Investigation of Charge Transport in Thermoelectric Power Generation Performance-Based Nanocomposite of PEG-Coated Nanostructured NiO Synthesized in Ionic Liquid | ENERGIES | 10.3390/en19061507 | 2026 | This study aims to develop high-performance hybrid nanocomposites for solid-state energy conversion. We achieved this by improving charge transport and thermoelectric efficiency through the interaction of polymers, nanoparticles, and ionic liquids. Nickel oxide nanoparticles (NiO NPs) were synthesized via a sonochemical route using a novel ionic liquid, 1,2-(propan). In our recent work, this approach enabled the formation of a hybrid [NiO NPs + IL] system, which was subsequently incorporated at different loadings (8, 15, and 30 wt.%) and coated with polyethylene glycol (PEG). The resulting nanocomposites were investigated to elucidate charge-transport mechanisms and assess the influence of the polymer coating on their optical, electrical, and thermal transport properties. Optical measurements showed a shift in the band gap due to pi-pi* electronic transitions. This effect indicates strong interface interactions. The PEG-coated [NiO NPs + IL] nanocomposites exhibited significantly enhanced charge-carrier mobility, resulting in improved electrical conductivity. Remarkably, a high Seebeck coefficient of 720 mu V/K and an electrical conductivity of 0.35 S/cm were achieved, resulting in a maximum power factor of 24.74 mu W/m & centerdot;K2, surpassing many recently reported polymer-based nanocomposites. PEG-coated [NiO NPs + IL] systems offer tunable optical properties and superior thermoelectric performance. Consequently, they are a promising alternative to conventional nanocomposites for sustainable energy conversion. | PEG-coated NiO nanoparticle/ionic-liquid nanocomposite | PEG coating and ionic-liquid-derived NiO nanoparticle interfaces enhance charge-carrier mobility, electrical conductivity, and thermoelectric performance
Thermoelectric Properties of Conductive Freestanding Films Prepared from PEDOT:PSS Aqueous Dispersion and Ionic Liquids | ACS APPLIED MATERIALS & INTERFACES | 10.1021/acsami.2c16903 | 2022 | In t h i s s t u d y, f r e e s t a n d i n g p o l y ( 3, 4 ethylenedioxythiophene):poly(styrene sulfonate) (PEDOT: PSS) films modified with an ionic liquid (IL) were synthesized assuming modulization. These films were easily peeled off the glass substrate in water, producing hydrophobic and flexible freestanding films that exhibited extremely high mechanical strengths. The thermoelectric properties of the IL-doped PEDOT:PSS films depended on the amount of IL incorporated. To analyze the mechanism of this dependence in detail, the compositions, higher-order structures, and electronic states of the polymer films were studied by X-ray photoelectron spectroscopy, X-ray diffraction analysis, and electronic absorption spectroscopy. In addition, the carrier density in the polymer film was quantified using electrochemical techniques, and its correlation with the thermoelectric conversion properties was analyzed. | PEDOT:PSS freestanding films modified with ionic liquid | ionic-liquid content changes film composition, higher-order structure, electronic state, and carrier density, thereby tuning thermoelectric conversion
Mechanically Robust and Flexible Films of Ionic Liquid-Modulated Polymer Thermoelectric Composites | ADVANCED FUNCTIONAL MATERIALS | 10.1002/adfm.202104836 | 2021 | In the recent decade, polymer thermoelectric (TE) composite has witnessed explosive achievements to address energy generation and utilization. Besides the significant progress in enhancement of TE performance, the high mechanical property has received increasing attention, being important for practical applications in complex environments. However, the mechanical performance has always been improved at the sacrifice of TE performance, and vice versa, which poses a great challenge. Here, ionic liquid (IL)-assisted fabrication of flexible films of polymer TE composites with simultaneously high TE and mechanical performances based on poly(3,4-ethylenedioxythiophene):poly(styrenesulfonate) (PEDOT:PSS), polyvinyl alcohol (PVA), and single-walled carbon nanotubes (SWCNTs) are reported. The resultant composite shows a high TE performance with a power factor of 106.1 +/- 8.2 mu W m(-1) K-2 at room temperature, and strong mechanical robustness with a tensile modulus of 4.2 +/- 0.5 GPa and fracture strength of 136.5 +/- 10.6 MPa. It is the most mechanically robust TE composite known with such a high power factor in the available literature. The present study provides a promising way to help address the longstanding and intractable issue of inferior mechanical performance of TE composites without compromising TE performance. | PEDOT:PSS/PVA/SWCNT polymer thermoelectric composite films assisted by ionic liquid | ionic-liquid-assisted processing enables simultaneous high thermoelectric performance and mechanical robustness in flexible polymer composites
Tuning Electronic and Ionic Transport by Carbon-Based Additives in Polymer Electrolytes for Thermoelectric Applications | ADVANCED FUNCTIONAL MATERIALS | 10.1002/adfm.202203277 | 2022 | Thermoelectric materials utilizing ionic transport open-up entirely new possibilities for the recuperation of waste heat. Remarkably, solid state electrolytes which have entered the focus of battery research in recent years turn-out to be promising candidates also for ionic thermoelectrics. Here, the dynamics of ionic transport and thermoelectric properties of a methacrylate based polymer blend in combination with a lithium salt is analyzed. Impedance spectroscopy data indicates the presence of just one transport mechanism irrespective of lithium salt concentration. In contrast, the temperature dependent ionic conductivity increases with salt concentration and can be ascribed to a Vogel-Fulcher-Tammann (VFT) behavior. The obtained Seebeck coefficients of 2 mV K-1 allow for high power outputs while the polymer matrix maintains the temperature gradient by its low thermal conductivity. Adding multi-walled carbon nanotubes to the polymer matrix allows for variation of the Seebeck coefficient as well as the ionic and electronic conductivities. As a result, a transition between a high temperature VFT regime and a low temperature Arrhenius regime appears at a critical temperature, T-c, shifting upon addition of salt. The observed polarity change in Seebeck voltage at T-c suggests a new mode of thermoelectric operation, which is demonstrated by a proof-of-concept mixed electronic-ionic-thermoelectric generator. | methacrylate-based polymer electrolyte/lithium salt with multi-walled carbon nanotubes | lithium concentration and carbon nanotubes tune ionic/electronic conductivities and Seebeck coefficient, producing VFT/Arrhenius transition and polarity change
Ionic Gelatin-Based Flexible Thermoelectric Generator with Scalability for Human Body Heat Harvesting | ENERGIES | 10.3390/en15093441 | 2022 | The prosperity of intelligent wearables brings an increasingly critical problem of power supply. Regular rechargeable lithium or disposable button batteries have some problems, such as limited capacity, frequent replacement, environmental pollution, etc. Wearable energy harvester (WEH) can fundamentally solve these problems. Among WEHs, thermoelectric generator (TEG) is a promising option due to its independence of light condition or the motion of the wearer, and thermoelectric conversion (TEC) has the characteristics of quietness and continuity. Therefore, TEG has become a suitable choice for harvesting low-grade heat energy such as human body heat. Ionic thermoelectric gel (iTEG) has the advantages of a large Seebeck coefficient, freely defined shape and size, low processing cost, wide material sources, easy encapsulation, etc. In this paper, the gelatin-based iTEG is regulated and optimized by silica nanoparticles (SiO2 NPs). The optimal compound quantity of SiO2 NPs is determined, and the optimization mechanism is discussed through a series of characterization tests. Based on the iTEG, a kind of scalable flexible TEGs is proposed, and its preparation method is described in detail. A small wristband TEG (STEG) was made, and its Seebeck coefficient is 74.5 mV/K. Its bendability and stretchability were verified, and the impedance matching experiment was carried out. By charging a capacitor, the STEG successfully lights up an LED at a temperature difference (Delta T) of similar to 15.5 K. Subsequently, a large extended oversleeve TEG (LTEG) was prepared, and a set of heat sinks was added at the cooling end of the LTEG. Being worn on a volunteer's forearm, the LTEG output a voltage of more than 3 V at similar to 20 degrees C. Through storing the converted energy in a capacitor, the LTEG directly drove a calculator without a DC-DC booster. The proposed iTEG and TEGs in this paper have the prospect of mass production, extending to people's clothes, harvesting human body heat and directly powering wearable electronics. | gelatin-based ionic thermoelectric gel regulated by SiO2 nanoparticles | SiO2 nanoparticle loading optimizes gelatin iTEG properties and enables scalable flexible body-heat-harvesting generators
The Further Improvement of the Ionic Thermoelectric Generator | IEEE TRANSACTIONS ON INDUSTRY APPLICATIONS | 10.1109/TIA.2014.2339393 | 2015 | The power conversion efficiency of the proton-conductive thermoelectric cell is improved by the unidirectional orientation of ionic conductivity in the electrospun Nafion cell. The thermoelectric performance of nanofibers is experimentally demonstrated. | electrospun Nafion proton-conductive thermoelectric cell | unidirectional orientation of ionic conductivity in electrospun Nafion improves proton-conductive thermoelectric-cell efficiency
Intrinsically self-healable, stretchable thermoelectric materials with a large ionic Seebeck effect | ENERGY & ENVIRONMENTAL SCIENCE | 10.1039/c9ee03861b | 2020 | While the thermoelectric (TE) generator has attracted tremendous attention, the development of wearable TE generators with stretchability and self-healability has been a significant challenge. Herein, we report intrinsically self-healable and stretchable ternary ionic TE hybrid materials, composed of a conjugated polymer (polyaniline), a non-conjugated anionic polyelectrolyte (poly(2-acrylamido-2-methyl-1-propanesulfonic acid)), and phytic acid. The proposed materials exhibit an excellent ionic figure-of-merit (ZT(i)) as well as remarkable stretchability (up to similar to 750%) and autonomous self-healability without any external stimuli. The ionic TE performance was sustainable under severe deformation (50% strain) and multiple self-healing processes (30 cycles), which is the first demonstration of such performance. The ZT(i) of the stretchable and self-healable ternary TE hybrids is 1.04. Moreover, a self-healable and stretchable ionic thermoelectric capacitor device is also demonstrated using the ternary TE hybrid. | PANI/PAAMPSA/phytic acid ternary ionic thermoelectric hybrid | ternary polymer complex provides large ionic Seebeck effect while dynamic interactions enable intrinsic stretchability and self-healing
Enhanced thermoelectric performance of PEDOT: PSS films via ionic liquid post-treatment | CHINESE PHYSICS B | 10.1088/1674-1056/ac2487 | 2022 | Thermoelectric (TE) energy harvesting can effectively convert waste heat into electricity, which is a crucial technology to solve energy concerns. As a promising candidate for energy conversion, poly(3,4-ethylenedioxythiophene): poly (styrene sulfonate) (PEDOT:PSS) has gained significant attention owing to its easy doping, high transparency, and solution processability. However, the TE performance of PEDOT:PSS still needs to be further enhanced. Herein, different approaches have been applied for tuning the TE properties: (i) direct dipping PEDOT:PSS thin films in ionic liquid; (ii) post-treatment of the films with concentrated sulfuric acid (H2SO4), and then dipping in ionic liquid. Besides, the same bis(trifluoromethanesulfonyl)amide (TFSI) anion and different cation salts, including 1-ethyl-3-methylimidazolium (EMIM+) and lithium (Li+), are selected to study the influence of varying cation types on the TE properties of PEDOT:PSS. The Seebeck coefficient and electrical conductivity of the PEDOT:PSS film treated with H2SO4EMIM:TFSI increase simultaneously, and the resulting maximum power factor is 46.7 mu W.m(-1).K-2, which may be attributed to the ionic liquid facilitating the rearrangement of the molecular chain of PEDOT. The work provides a reference for the development of organic films with high TE properties. | PEDOT:PSS films post-treated with H2SO4 and EMIM:TFSI or Li:TFSI ionic liquids | ionic liquid facilitates PEDOT molecular-chain rearrangement and cation-dependent tuning of Seebeck coefficient and conductivity
Origins of Enhanced Thermoelectric Transport in Free-Standing PEDOT Nanowires Film Modulated with Ionic Liquid | ACS APPLIED ENERGY MATERIALS | 10.1021/acsaem.1c00422 | 2021 | Ionic liquids (ILs) have been reported to modulate the thermoelectric properties of conducting polymers. However, there is still a lack of comprehensive understanding of the effects of ILs on their thermoelectric transport. Herein, we selected 1-ethyl-3-methylimidazolium dicyanamide (EMIM:DCA) to post-treat freestanding PEDOT nanowire (NW) films and the effects on thermoelectric performance were fully explored. EMIM:DCA post-treatment simultaneously increases the Seebeck coefficient (87% increment) and electrical conductivity (24% increment) of PEDOT NWs, resulting in an optimal power factor of 83.8 mu W m(-1) K-2 at room temperature. It demonstrates the first ever-reported free-standing IL/polymer composites and outperforms the majority of all IL/polymer composites. Based on experimental characterizations, we elucidate that IL-induced dedoping and the Soret effect synchronously determine the Seebeck coefficient enhancement, where the Soret effect plays a dominant role, accounting for 79.9% for PEDOT NW films with 80 wt % EMIM:DCA. By means of X-ray photoelectron spectroscopy (XPS), ultraviolet photoelectron spectroscopy (UPS), and X-ray diffraction (XRD), we further confirm that IL-induced dedoping contributes to phase segregation and compact stacking of PEDOT chains, resulting in lowered carrier concentration for the enhanced Seebeck coefficient and facilitating carrier transport for higher electrical conductivity. More importantly, through Kang-Snyder transport modeling, we first find that the improved transport coefficient (sigma(E0)) by IL-induced dedoping also contributes to the Seebeck coefficient enhancement, shedding light on the mechanism that can be adopted to design high-performance thermoelectric materials with conducting polymers. | freestanding PEDOT nanowire film post-treated with EMIM:DCA | EMIM:DCA induces dedoping, Soret effect, phase segregation, and compact PEDOT stacking, increasing Seebeck coefficient and conductivity
Record high thermoelectric performance of expanded graphite/carbon fiber cement composites enhanced by ionic liquid 1-butyl-3-methylimidazolium bromide for building energy harvesting | JOURNAL OF MATERIALS CHEMISTRY C | 10.1039/d0tc05595f | 2021 | The expanded graphite/carbon fiber-reinforced cement composite (EGCFRC) is a new type of intelligent structural material that can directly transform thermal energy into electric energy for large-scale energy harvesting in urban areas and roads. Although using cement composites can harvest energy widely, there is also the big challenge of increasing thermoelectric properties. In this work, the thermoelectric properties of cement composites significantly increased by introducing the ionic liquid 1-butyl-3-methylimidazolium bromide (IL [Bmim]Br) into composite interfaces. The absolute value of the EGCFRC-Seebeck coefficient increased greatly with increasing [Bmim]Br content while keeping a relatively higher electrical conductivity. The modified EGCFRC demonstrated the highest power factor value (94.3 mu W m(-1) K-2) and dimensionless figure of merit (ZT) value (2.208 x 10(-3)) when filled with 3 wt% IL [Bmim]Br. The durability of EGCFRC was also evaluated and the maximum absolute Seebeck coefficient value (746 mu V K-1) was obtained after 10 freezing-thawing cycles at 80 degrees C. The enhanced mechanism of [Bmim]Br on thermoelectric properties was carefully investigated and attributed mainly to the migration and rearrangement of the anions and cations of [Bmim]Br in composite interfaces. | expanded graphite/carbon fiber cement composite with BMIMBr ionic liquid | BMIMBr anions and cations migrate/rearrange at composite interfaces, increasing Seebeck coefficient while maintaining conductivity
Anomalous n-type conversion of thermoelectric polarity in ionic hydrogels using PEDOT:PSS electrodes | JOURNAL OF MATERIALS CHEMISTRY C | 10.1039/d1tc01385h | 2021 | With the aid of large Seebeck coefficients, over 1 mV K-1, redox-free ionic conductors have the potential to be used as a component of thermally chargeable supercapacitors and/or thermopiles. To date, most ionic conductors reported exhibit p-type polarity; therefore, it is challenging to develop thermoelectric (TE) supercapacitor modules comprising both p- and n-type TE legs due to the lack of n-type ionic conductors. Herein, we found that the intrinsically p-type polarity of alkylmethylimidazolium chloride (Rmim:Cl)-based ionic hydrogels could be converted into n-type, using poly(3,3-ethylenedioxythiophene):poly(styrenesulfonyl) (PEDOT:PSS)-conducting polymer electrodes. Complementary characterization of the TE voltage response and absorption spectroscopy suggests that negative interfacial polarization is induced under asymmetric heating. This results from the ion exchange between PEDOT:PSS and Rmim:Cl upon creating the interfaces and the high affinity of Rmim:PSS compared with PEDOT:Cl, which results in the n-type TE response. Our findings offer a useful method for tuning the polarity of TE supercapacitors by tailoring the ion/electrode interactions despite the use of an identical electrolyte. | alkylmethylimidazolium chloride ionic hydrogel with PEDOT:PSS electrodes | PEDOT:PSS/Rmim:Cl ion exchange and high Rmim:PSS affinity induce negative interfacial polarization and convert p-type hydrogel response to n-type
Correlation of Thermoelectric Performance, Domain Morphology and Doping Level in PEDOT:PSS Thin Films Post-Treated with Ionic Liquids | MACROMOLECULAR RAPID COMMUNICATIONS | 10.1002/marc.202100397 | 2021 | Ionic liquid (IL) post-treatment of poly(3,4-ethylene dioxythiophene):poly(styrene sulfonate) (PEDOT:PSS) thin films with ethyl-3-methylimidazolium dicyanamide (EMIM DCA), allyl-3-methylimidazolium dicyanamide (AMIM DCA), and 1-ethyl-3-methylimidazolium tetracyanoborate (EMIM TCB) is compared. Doping level modifications of PEDOT are characterized using UV-Vis spectroscopy and directly correlate with the observed Seebeck coefficient enhancement. With conductive atomic force microscopy (c-AFM) the authors investigate changes in the topographic-current features of the PEDOT:PSS thin film surface due to IL treatment. Grazing incidence small-angle X-ray scattering (GISAXS) demonstrates the morphological rearrangement towards an optimized PEDOT domain distribution upon IL post-treatment, directly facilitating the interconductivity and causing an increased film conductivity. Based on these improvements in Seebeck coefficient and conductivity, the power factor is increased up to 236 mu W m(-1)K(-)(2). Subsequently, a model is developed indicating that ILs, which contain small, sterically unhindered ions with a strong localized charge, appear beneficial to boost the thermoelectric performance of post-treated PEDOT:PSS films. | PEDOT:PSS films post-treated with EMIM:DCA, AMIM:DCA, or EMIM:TCB ionic liquids | ionic liquids modify PEDOT doping level and rearrange PEDOT domains, jointly increasing Seebeck coefficient and conductivity
Study on the performance of a solid-state thermoelectric refrigeration system equipped with ionic wind fans for ultra-quiet operation | INTERNATIONAL JOURNAL OF REFRIGERATION | 10.1016/j.ijrefrig.2021.06.017 | 2021 | Conventional compression refrigeration systems generate considerable noise and vibration. The noise results in serious, negative impacts on people. Thermoelectric refrigeration technologies are considered a potential way to overcome these challenges. A novel thermoelectric refrigeration system, wherein thermoelectric chips are coupled with ionic wind fans, is proposed. Its performance was experimentally investigated and compared with theoretical results. The actual operating noise of the thermoelectric refrigeration system is only 4.2 dB(A), which is much lower than the maximum noise value that does not affect sleep. From experiments under different operating conditions, the optimal operating voltage of the thermoelectric chip is 5.5 V at 283.15 and 313.15 K on the cold and hot sides. The maximum coefficient of performance ( COP ) values reaches 0.28 and 0.31, which are equivalent to those of a system coupled with mechanical fans. Additionally, an ionic wind fan has an optimal operating voltage of 10.8 kV to maximize its air supply efficiency. Notably, such an operating voltage might be distinguished from the optimal voltage that achieves maximum operational performance for the new system. When the operating voltage of the thermoelectric chip is 5 V, the optimal operating voltage to obtain a maximum COP of 0.31 is 11.1 kV. Moreover, the experimental refrigeration capacity is greater than 8 W. The new system shows the ultra quiet ability to operate at a large refrigeration capacity, and has good potential in applications, such as advanced refrigeration, building air-conditioning and ventilation systems. (c) 2021 Elsevier Ltd and IIR. All rights reserved. | thermoelectric refrigeration system with thermoelectric chips and ionic wind fans | ionic wind fan provides ultra-quiet air movement/cooling assistance; performance depends on matching thermoelectric-chip and ionic-wind operating voltages
Ionic Dopant-Induced Ordering Enhances the Thermoelectric Properties of a Polythiophene-Based Block Copolymer | ADVANCED FUNCTIONAL MATERIALS | 10.1002/adfm.202106991 | 2021 | Conjugated polymer-based block copolymers (CP-BCPs) are an unexplored class of materials for organic thermoelectrics. Herein, the authors report on the electronic conductivity (sigma) and Seebeck coefficient (alpha) of a newly synthesized CP-BCP, poly(3-hexylthiophene)-block-poly (oligo-oxyethylene methacrylate) (P3HT-b-POEM), upon solution co-processing with lithium bis(trifluoromethanesulfonyl)imide (LiTFSI), and subsequently vapor-doping with a molecular dopant, 2,3,5,6-tetrafluoro-7,7,8,8-tetracyanoquinodimethane (F4TCNQ). It is found that the addition of the hydrophilic block POEM greatly enhances the processability of P3HT, enabling homogeneous solution-mixing with LiTFSI. Notably, interactions between P3HT-b-POEM with ionic species significantly improve molecular order and unexpectedly cause electrical oxidizing doping of P3HT block both in solution and solid-states, a phenomenon that has not been previously observed in Li-salt containing P3HT. Vapor doping of P3HT-b-POEM-LiTFSI thin films with F4TCNQ further enhances sigma and yields a thermoelectric power factor PF = alpha(2)sigma of 13.0 mu W m(-1) K-2, which is more than 20 times higher than salt-free P3HT-b-POEM sample. Through modeling thermoelectric behaviors of P3HT-b-POEM with the Kang-Snyder transport model, the improvement in PF is attributed to higher electronic charge mobility originating from the enhanced molecular ordering of P3HT. The results demonstrate that solution co-processing CP-BCPs with a salt is a powerful method to control structure and performance of organic thermoelectric materials. | P3HT-b-POEM/LiTFSI block-copolymer film vapor-doped with F4TCNQ | LiTFSI interactions with POEM improve P3HT ordering and induce oxidation doping; F4TCNQ vapor doping further increases conductivity and power factor
Self-Powered and Green Ionic-Type Thermoelectric Paper Chips for Early Fire Alarming | ACS APPLIED MATERIALS & INTERFACES | 10.1021/acsami.0c04798 | 2020 | Early fire alarming is of vital importance to lower the damages led by forest fires. Thus far, methods to monitor the forest fires at their early stage are mainly focused on artificial ground patrol, unmanned aerial vehicle cruise monitoring, observation by watchtower, or satellite inspection, whereas these methods are practically encountered with the problems of untimely feedback before the forest fires are out of control. This work proposes a particular kind of self-powered, low-cost, and green thermoelectric paper chips based on the principle of self-assembly and disassembly of ionic liquids on the surface of gold electrodes. By adjustment of the species of ionic liquids, both n- and p- e thermoelectric behaviors have been exploited that correspond to the opposite open-circuit voltages. Owing to the fluidic nature of ionic liquids, those n- and p-type thermoelectric units can be readily connected in series on one paper chip, leading to remarkable voltage signals in the presence of the temperature difference of 35 K. Followed by signal acquisition and transmission, such a thermoelectric paper chip successfully affords immediate electrical alarming at the early stage of an afire circumstance. | ionic-liquid thermoelectric paper chip with gold electrodes | self-assembly/disassembly of ionic liquids on gold electrodes gives p- and n-type thermoelectric units connected in series for fire alarm voltage
Effect of Sm-doping on microstructure and thermoelectric properties of textured n-type Bi2Te2.7Se0.3 compound due to change in ionic bonding fraction | JOURNAL OF SOLID STATE CHEMISTRY | 10.1016/j.jssc.2021.122047 | 2021 | Textured n-type Bi2-xSmxTe2.7Se0.3 compounds with x = 0; 0.005; 0.02 and 0.05 have been prepared by microwave-solvothermal synthesis of starting powders and spark plasma sintering of bulk materials. Texturing [001] axis coincided with direction of spark plasma sintering pressuring. With increasing x, (i) an average lateral size of grains in the samples is decreasing; (ii) the Lotgering factor characterizing a degree of preferential orientation of the grains is increasing; (iii) anomalies of all the thermoelectric properties, related to onset of intrinsic conductivity, are shifted to higher temperatures. The Sm-doping effect on the grain structure and thermoelectric properties of samples is attributed to increasing in ionic bonding fraction, which can occur at increasing Sm content due to a difference in electronegativity of Bi and Sm atoms. Maxima in temperature dependences of the thermoelectric figure-of-merit, typical for Bi2Te3-based compounds and due to the intrinsic conductivity, were observed. The highest value of the thermoelectric figure-of-merit was found to be weakly dependent on x and falling into similar to 0.6 divided by similar to 0.7 interval, whereas temperature position of the maxima is remarkably shifted to higher temperatures with increasing Sm content. | Sm-doped n-type Bi2Te2.7Se0.3 textured compounds | Sm doping changes grain structure and ionic bonding fraction, shifting intrinsic-conductivity-related thermoelectric anomalies to higher temperature
Postdeposition Processing Influences the Relative Contributions of Electronic and Ionic Seebeck Effects in the Thermoelectric Response of Conducting Polymers | JOURNAL OF PHYSICAL CHEMISTRY C | 10.1021/acs.jpcc.1c01399 | 2021 | The postdeposition solvent annealing of PEDOT:PSS and PANI-PAAMPSA thin films with dichloroacetic acid (DCA) induces structural modification that dramatically increases the electrical conductivity of these conducting polymers. Herein, we studied how such structural modification impacts the thermoelectric properties of PEDOT:PSS and PANI-PAAMPSA. DCA treatment increases the electronic Seebeck contribution to thermopower relative to the ionic Seebeck contribution for both conducting polymers. Interestingly, DCA treatment also induces a change in the sign of the electronic Seebeck coefficient of PANI-PAAMPSA from negative to positive. This switch in polarity of the Seebeck coefficient is likely to stem from an alteration of PANI's electronic structure with the morphological reorganization of PANI-PAAMPSA that takes place on DCA annealing. By relating the thermoelectric properties of PEDOT:PSS and PANI-PAAMPSA to the induced structural changes on DCA treatment, design rules have been generated to guide the optimization of thermoelectric response of conducting polymers per device architecture specification and application needs. | PEDOT:PSS and PANI-PAAMPSA films solvent-annealed with dichloroacetic acid | DCA-induced structural reorganization increases electronic Seebeck contribution relative to ionic contribution and can switch PANI-PAAMPSA polarity
Structural modulation induced by cobalt-based ionic liquids for enhanced thermoelectric transport in PEDOT:PSS | CHEMISTRY-AN ASIAN JOURNAL | 10.1002/asia.202100720 | 2021 | Poly(3,4ethylenedioxythiophene):poly(4-styrenesulfonate) (PEDOT:PSS) has been intensively studied for its thermoelectric applications. Structural modulation to improve crystalline ordering, chain conformation and film morphology is a promising way to decouple the trade-off between conductivity and Seebeck coefficient and thus improve the thermoelectric power factor. Post treatment with ionic liquid ([CoCl2 . 6H(2)O]:[ChCl]) bearing cobalt-containing anions resulted in a remarkable enhancement of the power factor to 76.8 mu W m(-1) K-2. This IL combines the influence of a high-boiling polar organic solvent and diffusing ions. A high sigma mainly resulted from the efficient removal of PSS chains, ordering of the structure and delocalization of bipoloran-dominant transport after conformational change. The increase in S was not due to dedoping of PEDOT chains, but rather the sharp feature of the density of states at the Fermi level induced by ion-exchange with unconventional anions. | PEDOT:PSS post-treated with cobalt-based ionic liquid [CoCl2.6H2O]:[ChCl] | cobalt-containing ionic liquid removes PSS, orders PEDOT structure, changes conformation, and ion-exchange sharpens density of states near Fermi level
Improved Thermoelectric Properties and Environmental Stability of Conducting PEDOT:PSS Films Post-treated With Imidazolium Ionic Liquids | FRONTIERS IN CHEMISTRY | 10.3389/fchem.2019.00870 | 2020 | Poly(3,4-ethylenedioxythiophene):poly(styrenesulfonate) (PEDOT:PSS) is one of the most popular conducting polymers and widely used as polymer thermoelectric materials, and its thermoelectric performance could be improved by a variety of post-treatment processes. This paper reported two series of post-treatment methods to enhance the thermoelectric performance. The first series method included pre-treatment of PEDOT:PSS film with formamide, followed by imidazolium-based ionic liquids. The second series method included pre-treatment of PEDOT:PSS film with formamide, followed by sodium formaldehyde sulfoxylate, and finally imidazolium-based ionic liquids. Two series of post-treatment methods significantly improved the power factor of PEDOT:PSS when compared to that of PEDOT:PSS treated with formamide only. For example, using the first series post-treatment method with 40 vol.% ionic liquid 1-butyl-3-methylimidazolium bis(trifluoromethanesulfonyl) amide, the Seebeck coefficient of the PEDOT:PSS film increased from 14.9 to 28.5 mu V/K although the electrical conductivity reduced from 2,873 to 1,701 S/cm, resulting in a substantial improvement in the overall power factor from 63.6 to 137.8 mu W/K(2)m. The electrical conductivity enhancement in the formamide-treatment process was in part ascribed to the removal of the insulating PSS component. Further treatment of PEDOT:PSS film with ionic liquid caused dedoping of PEDOT and hence increased in Seebeck coefficient. In contrast, second series post-treatment method led to the reduction in electrical conductivity from 2,873 to 641 S/cm but a big improvement in the Seebeck coefficient from 14.9 to 61.1 mu V/K and thus the overall power factor reached up to similar to 239.2 mu W/K(2)m. Apart from the improvement in electrical conductivity, the increase in Seebeck coefficient is on account of the substantial dedoping of PEDOT polymer to its neutral form and thus leads to the big improvement of its Seebeck coefficient. The environmental stability of ionic liquid-treated PEDOT:PSS films were examined. It was found that the ionic liquid treated PEDOT:PSS retained more than 70% Seebeck coefficient and electrical conductivity at 75% RH humidity and 70 degrees C for 480 h. The improved long-term TE stability is attributed to the strong ionic interaction between sulfonate anions and bulky imidazolium cations that effectively block the penetration of water and lessen the tendency to take up water from the air. | PEDOT:PSS films treated with formamide, sodium formaldehyde sulfoxylate, and imidazolium ionic liquids | formamide removes insulating PSS; ionic-liquid treatment dedopes PEDOT and bulky imidazolium interactions improve humidity/thermal stability
Synergistic enhancement of thermoelectric and mechanical performances of ionic liquid LiTFSI modulated PEDOT flexible films | JOURNAL OF MATERIALS CHEMISTRY C | 10.1039/c9tc00310j | 2019 | Flexible thermoelectric films have received increasing attentions due to their ability to generate power for use in vigorous wearable electronics and internet of things (IoT) sensors. In this study, synergistic enhancements in both the thermoelectric and mechanical performances of poly(3,4-ethylenedioxythiophene) (PEDOT)based flexible thermoelectric films were obtained by utilizing the modulation effect of an ionic liquid (IL), in this case bis(trifluoromethane) sulfonimide lithium salt (LiTFSI). The electrical conductivity of the as-fabricated ionic liquid/poly(3,4-ethylenedioxythiophene)-poly(styrenesulfonate) (IL/PEDOT: PSS) films increased from 5 S cm(-1) (IL-free PEDOT) to nearly 1000 S cm(-1) (PEDOT with 60 wt% IL content). Simultaneously, the thermoelectric power factor of the PEDOT thin film was boosted by nearly two orders from less than 1 mW m(-1) K-2 to 75 mW m(-1) K-2 due to the modulated electrical conductivity and enhanced Seebeck coefficient with increasing temperature. Furthermore, mechanical bending tests showed that the electrical conductivity change was less than 0.03% after 10000 bending cycles, which is much better than that of the IL-free film, suggesting good bendability. The tensile test indicated enhancements in the tensile strain of free-standing films from less than 3% to more than 20% before and after adding LiTFSI into PEDOT: PSS. X-ray diffraction (XRD) and Raman measurements demonstrated that the enhancements in both the thermoelectric and mechanical performances were related to the increased ordering structure due to the weak chemical bonding effect between PEDOT and the ILs. The as-prepared IL/PEDOT: PSS thermoelectric films have promising applications for wearable electronics. | LiTFSI-modulated PEDOT:PSS flexible films | LiTFSI ionic liquid increases PEDOT ordering through weak chemical bonding, improving conductivity, Seebeck coefficient, bendability, and strain tolerance
Positive ionic conduction of mayenite cement Ca12Al14O33/nano-carbon black composites on dielectric and thermoelectric properties | MATERIALS TODAY COMMUNICATIONS | 10.1016/j.mtcomm.2019.100820 | 2020 | Mayenite Ca12Al14O33/nano-carbon black composites (C12A7/nCB) were investigated regarding the mechanism of oxygen ion vacancy in the extra cage framework of positive ionic transport in thermoelectric and dielectric properties. The oxygen ion vacancy in C12A7/nCB composites was produced from C12A7 composited with nanocarbon back (nCB) for 0, 1, 3, 5 and 10 wt% by the rapid spark plasma sintering. The C12A7/nCB samples were characterised by X-ray diffraction (XRD), UV-vis spectroscopy, Raman spectroscopy, Scanning electron microscopy (SEM), Transmission electron microscopy (TEM) and UV-vis spectroscopy. The O-2(-) ions vacancy was confirmed by Raman spectrum. The positive ionic conduction was verified by the positive sign of Seebeck coefficient. The ionic conductivity was in order 5 S/cm of C12A7/nCB of 10 wt% content. The thermal conductivity was reduced by the effects of the O-2(-) ions vacancy as point defect. The ZT for thermoelectric materials of C12A7/nCB of 10 wt% content were in a range from 0.01 x 10(-3) to 0.16 x 10(-3), respectively. Positive ion conduction of C12A7/nCB composites resulting from oxygen ion vacancy occupying in extra framework affected to enhance dielectric constant, Seebeck coefficient, electrical conductivity and reduce thermal conductivity. | mayenite Ca12Al14O33/nano-carbon black composites | oxygen-ion vacancies in the mayenite cage framework produce positive ionic conduction, enhancing Seebeck coefficient/conductivity and lowering thermal conductivity
Thermoelectric probe of defect state induced by ionic liquid gating in vanadium dioxide | APPLIED PHYSICS LETTERS | 10.1063/5.0008723 | 2020 | Thermoelectric measurements detect the asymmetry between the density of states above and below the chemical potential in a material. They provide insights into small variations in the density of states near the chemical potential, complementing electron transport measurements. Here, we report combined resistance and thermoelectric power measurements of vanadium dioxide (VO2), a prototypical correlated electron material, under ionic-liquid (IL) gating. We show that under our gating conditions, the charge transport below the metal-to-insulator-transition (MIT) temperature remains in the thermally activated regime, while the Seebeck coefficient exhibits an apparent transition from semiconducting to metallic behavior. The contrasting behavior indicates changes in the electronic structure upon IL gating, due to the formation of oxygen defect states. The experimental results are corroborated by numerical simulations based on a model density of states incorporating a gating-induced defect band. Our study reveals thermoelectric measurements to be a convenient and sensitive probe for the role of defect states induced by IL gating in suppressing the MIT in VO2, which remains benign in charge transport measurements, and possibly for studying defect states in other materials. Published under license by AIP Publishing. | VO2 device under ionic-liquid gating | ionic-liquid gating induces oxygen defect states, altering electronic structure and Seebeck behavior below the metal-insulator transition
Bio-inspired thermoelectric cement with interfacial selective immobilization towards self-powered buildings | SCIENCE BULLETIN | 10.1016/j.scib.2025.03.032 | 2025 | Buildings and infrastructure significantly contribute to global energy consumption and CO2 emissions. Transforming cement, the most widely used construction material, into a functional medium for heat harvesting presents a promising avenue to offset the energy demands of buildings. The disparity in diffusion rate between cations and anions within cement pore solution due to variations in interactions with pore walls, endows cement with inherent ionic thermoelectric properties. However, the isolation of pores by the dense cement matrix hinders the rapid transportation of ions with superior diffusion rates, impeding the enhancement of mobility difference between ions and limiting the enhancement of Seebeck coefficient. Inspired by the stem structure of plants, we present a cement-polyvinyl alcohol (PVA) composite (CPC) featuring aligned cement and PVA hydrogel layers. While PVA hydrogel layers provide ion diffusion highways for OH- ions, cement-PVA interfaces establish strong coordination bonds with Ca2+ ions and weaker interactions with OH- ions, enabling selective immobilization, which amplifies the diffusion rate disparity between Ca2+ and OH- . The CPC's multilayer structure yields abundant interfaces, providing ample interaction sites that maximize the contribution of cement ions to thermoelectric performance. The as-prepared composite achieves an impressive Seebeck coefficient of -40.5 mV/K and a figure of merit (ZT) of 6.6 x 10-2 . Due to the engineered multilayer structure, the CPC also demonstrates superior mechanical strength and intrinsic energy storage potential, which has been assembled into a selfpowered architecture. The biomimetic structure and interfacial selective immobilization mechanism may pave the way for the design and fabrication of high-performance ionic thermoelectric materials. (c) 2025 Science China Press. Published by Elsevier B.V. and Science China Press. All rights are reserved, including those for text and data mining, AI training, and similar technologies. | cement/PVA multilayer composite with aligned cement and PVA hydrogel layers | PVA layers provide OH- diffusion highways; cement-PVA interfaces selectively immobilize Ca2+ more strongly than OH-, amplifying ion diffusion-rate disparity
An Ultra-Thin Wearable Thermoelectric Paster Based on Structured Organic Ion Gel Electrolyte | NANO-MICRO LETTERS | 10.1007/s40820-025-01721-4 | 2025 | Thermoelectric technology that utilizes thermodynamic effects to convert thermal energy into electrical energy has greatly expanded wearable health monitoring, personalized detecting, and communicating applications. Encouragingly, thermoelectric technology assisted by artificial intelligence exerts great development potential in wearable electronic devices that rely on the self-sustainable operation of human body heat. Ionic thermoelectric (i-TE) devices that possess high Seebeck coefficients and a constant and stable electrical output are expected to achieve an effective conversation of thermal energy harvesting. Herein, we developed an i-TE paster for thermal chargeable energy storage, temperature-triggered material recognition, contact/non-contact temperature detection, and photo thermoelectric conversion applications. An all-solid-state organic ionic gel electrolyte (PVDF-HFP-PEO gel) with onion epidermal cells-like structure was sandwiched between two electrodes, which take full advantage of a synergy between the Soret effect and the polymer thermal expansion effect, thus achieving the enhanced ZT value up to 900% compared with the PEO-free electrolyte. The i-TE device delivers a Seebeck coefficient of 28 mV K-1, a maximum energy conversion efficiency of 1.3% in performance, and ultra-thin and skin-attachable properties in wearability, which demonstrate the great potential and application prospect of the i-TE paster in self-sustainable wearable electronics. | PVDF-HFP/PEO all-solid-state organic ionic gel electrolyte with onion-epidermal-cell-like structure | Soret effect synergizes with polymer thermal expansion to enhance ZT and ionic thermoelectric paster performance
A Mixed Ion/Electron Thermoelectric Generator with Ultrahigh Steady Thermopower by Exploring Both the Hole Tunneling and Ion Accumulations | ADVANCED ENERGY MATERIALS | 10.1002/aenm.202404522 | 2025 | Ionic thermoelectric (TE) materials are promising candidate for efficient heat harvesting mainly because they can have a thermopower higher than the electronic TE materials by 2-3 orders in magnitude. However, they cannot be directly exploited in conventional thermoelectric generators (TEGs) since ions cannot transport across the electrodes into the external circuit, and they cannot be used to harvest heat under steady temperature gradient. Here, a mixed ion/electron thermoelectric generator (MTEG) is reported that can continuously generate electricity under not only temperature fluctuation but also steady temperature gradient. It is consisted of a layer of an ionogel added with reduced graphene oxide (rGO). The ionic liquid is an ionic conductor, while rGO is an electronic conductor. The MTEG can supply a constant output voltage to the external load under steady temperature gradient, and the behavior is similar to that of the conventional TEGs, particularly when the external resistance is relatively high. The thermopower can be more than 7.0 mV K-1, higher than the Seebeck coefficient of the best electronic TE materials by 1-2 orders in magnitude. The operation mechanism is attributed to the hole tunneling across the rGO sheets and the high thermopower due to the Soret effect of the ions. | reduced-graphene-oxide ionogel mixed ion/electron thermoelectric generator | ions provide Soret thermopower while rGO sheets enable hole tunneling/electronic conduction for continuous output under steady temperature gradients
Dual-Cation Doping Thermoelectric PVA Hydrogel for Self-Powered Strain Sensors | ACS APPLIED POLYMER MATERIALS | 10.1021/acsapm.5c00177 | 2025 | Recently, ionic thermoelectric hydrogels have attracted much attention, and it is desirable to use ionic thermoelectric hydrogels to couple thermoelectric properties and strain sensing performance, enabling potential applications in the field of wearable electronics. Nevertheless, simultaneously improving the Seebeck coefficient and ionic conductivity of ionic thermoelectric hydrogels remains a challenge. Here, a dual-cation doping strategy is used to regulate ion diffusion rate to improve the thermoelectric properties of ionic hydrogels, and a series of poly(vinyl alcohol) (PVA)-based hydrogels doped by dual cations (i.e., hydrogen ions and alkali metal cations, such as Li+, Na+, and K+) are prepared by a facile cyclic freeze-thaw method. With dual-cation doping, H+ and alkali metal cations interact with the hydroxyl on PVA chains, resulting in partial destruction of hydrogen bonding, which is beneficial for improving ion diffusion rate. The results show that PVA/HCl/NaCl hydrogels demonstrate a high Seebeck coefficient of 7.43 mV K-1 and a good ionic conductivity of 33 mS cm-1 at ambient temperature, which are much higher than those of the PVA/NaCl hydrogel. Furthermore, the PVA/HCl/NaCl ionic hydrogels exhibit good tensile strength (0.65 MPa) and sensitivity (GF = 1.25), making them suitable as flexible strain sensors to monitor body movement, with potential application in the field of wearable electronics. | PVA hydrogel dual-doped with H+ and alkali metal cations including NaCl | H+ and alkali cations interact with PVA hydroxyl groups and partially disrupt hydrogen bonding, improving ion diffusion and thermoelectric performance
Enhancing the Thermoelectric Performance of Sustainable Cellulose-Based Ionogels Through Water Content Regulation | SMALL | 10.1002/smll.202412336 | 2025 | Ionogels are widely studied as promising ionic thermoelectric (i-TE) materials to harvest low-grade waste heat into electrical energy due to their huge thermopower and good ionic conductivity, providing a feasible way to sustainable development. Herein, a p-type i-TE cellulose ionogel (CIG) based on Soret effect is prepared by dissolving cellulose in an ionic liquid (IL) and subsequent water-absorbing induced gelation. Its morphological structure and IL distribution are intuitively investigated through cryo-focused ion beam-scanning electron microscope. Experimental characterizations and molecular dynamic simulation studies elucidate that the regulation of water content induces the hydration of 1-butyl-3-methylimidazolium cation and the swelling of CIG, which greatly promotes the ions diffusion and expands the difference in mobility between anions and cations. The proposed CIG exhibits superior thermoelectric properties: an ionic conductivity of 51.2 mS cm-1, an ionic Seebeck coefficient of 20.7 mV K-1, and an ionic figure of merit zTi of 2.36 at 30 degrees C, respectively. A CIG-based i-TE device is designed and assembled to demonstrate its great potential for wearable body heat-to-electricity conversion. The cellulose skeleton in CIG is completely biodegradable in nature and the used IL is recyclable and reusable, providing a green and sustainable strategy for energy harvesting. | cellulose ionic-liquid ionogel (CIG) formed by water-absorbing induced gelation | water-content regulation hydrates BMIM cations and swells cellulose ionogel, promoting ion diffusion and cation/anion mobility difference
Water-Thermal Self-Cycling Thermoelectric Hydrogel for Continuous Energy Harvesting from Body Heat | ADVANCED ENERGY MATERIALS | 10.1002/aenm.202500540 | 2025 | The ability to continuously harvest energy from the human body has immense potential for powering wearable devices and biomedical systems, yet current thermoelectric hydrogels are constrained by rapid dehydration, limiting operational lifespans to less than 120 m and achieving temperature gradients of only approximate to 5 degrees C. Here, a self-cycling thermoelectric hydrogel is presented that addresses these challenges by autonomously regulating water-thermal cycling. This strategy achieves a maximum temperature gradient of 13 degrees C-more than 2.6 times the state-of-the-art-and maintains stable thermoelectric output for over 1500 min, the longest lifespan reported for such materials. Additionally, the hydrogel fully recovers hydration within 5 h, enabling robust reusability. Mechanistic studies reveal that optimized ionic interactions enhance thermal diffusion and elevate the Seebeck coefficient to 4.1 mV K-1. This study introduces a scalable design for wearable thermoelectric materials, paving the way for advancements in health monitoring, environmental sensing, and wearable electronics. | water-thermal self-cycling thermoelectric hydrogel | autonomous water-thermal cycling maintains hydration and temperature gradient; optimized ionic interactions enhance thermal diffusion and Seebeck coefficient
Role of Heat Expansion with a Series of Ionic Liquids: The Case for Isochoric Thermoelectric Generators and Minimal Steric Repulsion | ENTROPY | 10.3390/e21111086 | 2019 | The role of convection in liquid thermoelectric cells may be difficult to predict because the inter- and intra-molecular interactions are not currently incorporated into thermodynamic models. Here, we study the thermoelectric response of a series of five anhydrous 1-methyl-3-alkylimidazolium halide ionic liquids with varied chain length and counterion in a high-aspect-ratio, horizontal-temperature-gradient geometry, where convection is minimal. While a canonical, constant-volume thermodynamic model indicates that greater disparity and longer aliphatic groups should exhibit larger Seebeck coefficients, we instead measure the opposite: Longer aliphatic chains correlate with lower densities and greater heat expansion, stronger intermolecular associations, stronger steric repulsion, and lower Seebeck coefficients. As evidence of the critical role of thermal expansion, we measure that the Seebeck effect is nonlinear: Values of -2.8 mV/K with a 10 K temperature difference and -1.8 mV/K with a 50 K difference are measured with ether ion. Our results indicate that steric repulsion and heat expansion are important considerations in ionic liquid design; with large temperature differences, the Seebeck coefficient correlates negatively with heat expansion. Our results suggest that Seebeck values may improve if thermal expansion and steric forces are limited in a pressurized, isochoric, convection-free design. | anhydrous 1-methyl-3-alkylimidazolium halide ionic liquids | alkyl-chain length/counterion affect heat expansion, steric repulsion, density, and intermolecular association, which govern liquid Seebeck coefficient
Effect of Rare Earth Ionic Radii on Structural, Electric, Magnetic and Thermoelectric Properties of REMnO3 (RE = Dy, Gd, Eu and Sm) Manganites | JOURNAL OF SUPERCONDUCTIVITY AND NOVEL MAGNETISM | 10.1007/s10948-017-4505-7 | 2018 | In this communication, we present a systematic investigation on structural, electric, magnetic and thermoelectric power properties of REMnO3 (RE = Dy, Gd, Eu and Sm) manganites which were prepared using solid-state reaction route. The samples exhibit orthorhombic crystal structure with Pbnm space group. Rietveld analysis of x-ray diffraction (XRD) data shows that the unit cell volume increases with increase in ionic radii of the rare earth ion, . The particle size was calculated from the scanning electron microscope (SEM) images. The estimated particle size is observed to decrease with increasing ionic radii of the rare earth ions. All samples exhibit insulating behaviour and display immeasurably high resistivity at low temperatures. Magnetization studies indicate that the samples display a transition in the low temperature region. Magnetization data also reveals that antiferromagnetic behaviour is observed for all samples. Thermoelectric power results show that large thermoelectric power is seen for these manganites. Thermoelectric power of high-temperature region was successfully analysed using small polaron hopping (SPH) model. | REMnO3 manganites with RE = Dy, Gd, Eu, Sm | rare-earth ionic radius changes unit-cell volume, particle size, and transport; high-temperature thermopower follows small-polaron hopping
Thermoelectric Generators Based on Ionic Liquids | JOURNAL OF ELECTRONIC MATERIALS | 10.1007/s11664-018-6175-z | 2018 | Looking at energy harvesting using body or waste heat for portable electronic or on-board devices, Ionic liquids are interesting candidates as thermoactive materials in thermoelectric generators (TEGs) because of their outstanding properties. Two different kinds of ionic liquid, with alkylammonium and choline as cations, were studied, whereby different anions and redox couples were combined. This study focussed on the intention to find non-hazardous and environmentally friendly ionic liquids for TEGs to be selected among the thousands that can potentially be used. Seebeck coefficients (SEs) as high as - 15 mV/K were measured, in a particular case for an electrode temperature difference of 20 K. The bottleneck of our TEG device is still the abundance of negative SE liquids matching the internal resistance with the existing positive SE-liquids at series connections. In this paper, we show further progress in finding increased negative SE liquids. For current extraction from the TEG, the ionic liquid must be blended with a redox couple, allowing carrier exchange in a cyclic process under a voltage which is incuced by the asymmetry of the generator in terms of hot and cold electrodes. In our study, two types of redox pairs were tested. It was observed that a high SE of an ionic liquid/redox blend is not a sufficient condition for high power output. It appears that more complex effects between the ionic liquid and the electrode determine the magnitude of the final current/power output. The physico-chemical understanding of such a TEG cell is not yet available. | alkylammonium- and choline-based ionic liquids blended with redox couples | redox couple enables carrier exchange for current extraction; electrode/ionic-liquid interactions and redox concentration govern power output
Metal-Halogen Interactions Inducing Phase Separation for Self-Healing and Tough Ionogels with Tunable Thermoelectric Performance | ADVANCED MATERIALS | 10.1002/adma.202402386 | 2024 | Ionic liquid-based thermoelectric gels become a compelling candidate for thermoelectric power generation and sensing due to their giant thermopower, good thermal stability, high flexibility, and low-cost production. However, the materials reported to date suffer from canonical trade-offs between self-healing ability, stretchability, strength, and ionic conductivity. Herein, a self-healing and tough ionogel (PEO/LiTFSI/EmimCl) with tunable thermoelectric properties by tailoring metal-halogen bonding interactions, is developed. Different affinities between polymer matrix and salts are exploited to induce phase separation, resulting in simultaneous enhancement of ionic conductivity and mechanical strength. Molecular dynamics (MD) simulations and spectroscopic analyses show that Cl- ions impair the lithium-ether oxygen coordination, leading to changes in chain conformation. The migration difference between cations and anions is thus widened and a transition from n-type to p-type thermoelectric ionogels is realized. Furthermore, the dynamic interactions of metal-ligand coordination and hydrogen bonding yield autonomously self-healing capability, large stretchability (2000%), and environment-friendly recyclability. Benefiting from these fascinating properties, the multifunctional PEO-based ionogels are applied in sensors, supercapacitors, and thermoelectric power generation modules. The strategy of tuning solvation dominance to address the trade-offs in thermoelectric ionogels and optimize their macroscopic properties offers new possibilities for the design of advanced ionogels. A self-healing and tough ionogel (PEO/LiTFSI/EmimCl) with tunable thermoelectric properties is developed by tailoring metal-halogen bonding interactions to induce phase separation, which provides a versatile approach to address the long-standing trade-offs between self-healing ability, stretchability, strength, and ionic conductivity in current thermoelectric ionogels. image | PEO/LiTFSI/EMIMCl self-healing ionogel | metal-halogen bonding tunes solvation dominance and phase separation; Cl- weakens Li-ether oxygen coordination, widening cation/anion migration difference
Stable, Self-Adhesive, and High-Performance Graphene-Oxide-Modified Flexible Ionogel Thermoelectric Films | ADVANCED FUNCTIONAL MATERIALS | 10.1002/adfm.202402823 | 2024 | Ionic thermoelectric materials have attracted increasing attention because of their high flexibility and high Seebeck coefficient. However, their insufficient thermoelectric performance and long-standing processing limit their practical applications. To achieve exotic ionic thermoelectric materials, here, a graphene oxide (GO) modified acrylamide ionogel is designed with high thermoelectric performance and flexibility. Detailed structural characterizations confirm that the uniform dispersion of GO particles in the ionogel structure enables a power factor of 753.0 mu W m-1 K-2 and a promising ZT value of 0.19. Additionally, the as-prepared ionic thermoelectric thin film shows excellent flexibility, stretchability, and self-adhesiveness. An integrated device, assembled by the as-prepared ionogel films, can generate an optimal output power density of 1.32 mW cm-2 with a temperature difference of 20 K, indicating great potential for wearable electronics. This work provides insight for searching long-term, high-performance ionic thermoelectric materials. The graphene-oxide-modified flexible ionic thermoelectric films with superior stability, outstanding flexibility, and high ZT are designed. The thermoelectric device assembled by the as-prepared material exhibits promising output performance. image | graphene-oxide-modified acrylamide ionogel film | uniformly dispersed GO improves ionogel structure, thermoelectric power factor, flexibility, stretchability, and self-adhesion
Piezoelectric-Augmented Thermoelectric Ionogels for Self-Powered Multimodal Medical Sensors | ADVANCED MATERIALS | 10.1002/adma.202414663 | 2025 | A paradigm ionogel consisting of ionic liquid (IL) and PVDF-HFP composites is made, which inherently possesses dual-function ionic thermoelectric (iTE) and piezoelectric (PE) attributes. This study investigates an innovative PE-enhanced iTEs effect, wherein the ionic thermopower exhibits a 58% enhancement while the ionic conductivity arises more than 2x within a PE-induced internal electric field. By harnessing these multifaceted features, fully self-powered, multimodal sensors demonstrate their superior energy conversion capabilities, which possessed minimum sensitivities of 0.13 mV kPa-1 and 0.96 mV K-1 in pressure and temperature alterations, respectively. The PE augmentation of iTEs is maximized by approximate to 3x under rising water pressure. Their swift and sophisticated responses to various in vivo vital signs simultaneously in a hemorrhagic shock scenario, indicative of good prospects in the clinical medicine field are showcased. | PVDF-HFP/ionic-liquid ionogel with piezoelectric and ionic thermoelectric functions | piezoelectric internal electric field enhances ionic thermopower and conductivity, augmenting ionic thermoelectric response in multimodal sensors
A theoretical investigation of the Ba2CePtO6 double perovskite for optoelectronic and thermoelectric applications | OPTICAL AND QUANTUM ELECTRONICS | 10.1007/s11082-023-06113-9 | 2024 | In this work, theoretical investigations were performed for the structural, elastic, optoelectronic, thermodynamic, and thermoelectric characteristics of barium ceroplatinate Ba2CePtO6 double perovskite oxide. The direct band gaps 1.518 eV and 1.385 are calculated with TB-mBJ potential, and PBE-GGA approximation. The findings of elastic constants C-11, C-12 and C-44, ensure the mechanical stability, ductile nature, anisotropic, Debye temperature, and ionic bonding. In visible and ultraviolet spectrums, Ba2CePtO6 exhibits a high absorption coefficient (> 10(5) cm(-1)), low optical reflectivity, low electron energy loss and excellent refractive index. Finally, the thermoelectric properties are computed using BoltzTraP code. At room temperature the figure of merit has been reported as 0.84 and 0.998. Therefore, the reported results are likely to serve as an inspiration for the forthcoming experimental and theoretical investigations. | Ba2CePtO6 double perovskite oxide | computed ionic bonding, electronic structure, and thermoelectric transport indicate optoelectronic/thermoelectric potential
Thermoelectric Conversion Eutectogels for Highly Sensitive Self-Powered Sensors and Machine Learning-Assisted Temperature Identification | ACS APPLIED MATERIALS & INTERFACES | 10.1021/acsami.4c23040 | 2025 | Endowing flexible sensors with self-powering capabilities is of significant importance. However, the thermoelectric conversion gels reported so far suffer from the limitations of insufficient flexibility, signal distortion under repetitive deformation, and insufficient comprehensive performance, which seriously hinder their wide application. In this work, we designed and prepared eutectogels by an ionic liquid and a polymerizable deep eutectic solvent (PDES), which exhibit good mechanical properties, adhesion, and excellent thermoelectric conversion and thermoelectric response performance. The Seebeck coefficient (S i) can reach 30.38 mV K-1 at a temperature difference of 10 K. To amplify the self-powered performance of individual gel units, we assembled them into arrays and further prepared temperature sensors. The combination of the K-means clustering algorithm of machine learning can filter out the noise of traditional thermoelectric sensors and improve the consistency of signals, thereby enabling the prediction of absolute temperature under the conditions of 10 or 20 K temperature difference. This study also demonstrates potential application of these eutectogels in thermoelectric self-powered sensing. | ionic-liquid/polymerizable deep-eutectic-solvent eutectogel | ionic liquid and polymerizable DES form flexible adhesive eutectogel with high thermoelectric conversion for self-powered sensing; ML filters sensor noise
A bio-based alginate hydrogel with considerable thermoelectric performance, mechanical strength and flame retardancy for ultra-fast and sustained early fire-alarm system | INTERNATIONAL JOURNAL OF BIOLOGICAL MACROMOLECULES | 10.1016/j.ijbiomac.2025.140324 | 2025 | Recently, the widespread utilization of combustible materials has increased the risks associated with building fires. Early fire-warning systems represent a pivotal strategy in mitigating losses incurred from fire incidents and offer considerable potential for the enhancement of fire safety management. This study focuses on the synthesis of bio-based ionic hydrogels, specifically calcium alginate/polyacrylamide/glycerol/lithium bromide (CPG-LX), as a novel fire sensor. The synthesis was conducted using a one-pot polymerization method combined with solvent exchange techniques. The CPG-L2 hydrogel exhibits impressive mechanical properties, demonstrating a maximum tensile strength of 1.24 MPa. Moreover, its Seebeck coefficient of 9.31 mV/K indicates a considerable thermoelectric performance. The fire-warning system based on CPG-L2 is capable of triggering an alarm circuit just within 0.07 s under a heating plate condition of 70 degrees C, maintaining a warning duration of up to 855 s. Furthermore, it also has considerable flame-retardant, self-healing and water-retention properties. This research indicates the exceptional thermoelectric properties and temperature sensitivity of the bio-based ionic hydrogels, marking a significant advancement in the application of bio-based materials for early fire-warning systems. | calcium alginate/polyacrylamide/glycerol/lithium bromide hydrogel (CPG-L2) | bio-based ionic hydrogel combines LiBr-driven thermoelectric response with water-retention/self-healing/flame retardancy for fast fire-warning output
Aspects of Protonic Ionic Liquid as Electrolyte in Thermoelectric Generators | JOURNAL OF ELECTRONIC MATERIALS | 10.1007/s11664-016-4526-1 | 2016 | The Seebeck coefficient (S (E)) or thermopower and power output have been measured in a series of 16 ionic liquids (ILs). Thermoelectric current extraction is assisted by a dissolved redox couple (I-2/LiI) added to the IL. The experiments were carried out in a thermoelectric cell where the IL is packaged between two electrodes. A large range of Seebeck coefficients and power outputs could be observed. The highest S (E) was measured for protonic ILs, reaching a value of 968 mu V/K. Moreover, the maximal power output of an IL-based thermoelectric generator and the polarity of its electrodes depend on the concentration of the redox-active species in the IL. The power output of the generator increased continuously with the redox concentration up to a maximum value (at 0.4 mol/L) but decayed for higher concentrations. We showed that an IL with high S (E) [linked to open-circuit voltage (V (OC))] does not necessarily lead to high power output; rather, it is carrier transport and extraction that determine the generator power. Surprisingly, the carrier extraction is not highest at the maximum electrode temperature difference; the power output observed for a given electrode temperature difference can be further increased by heating up the cold electrode in spite of the consequent reduction in the total temperature difference between the electrodes. | protonic ionic liquids with I2/LiI redox couple | redox species concentration controls carrier extraction and power output; high Seebeck coefficient alone does not ensure high generator power
N-type organic thermoelectric materials based on polyaniline doped with the aprotic ionic liquid 1-ethyl-3-methylimidazolium ethyl sulfate | RSC ADVANCES | 10.1039/c6ra02334g | 2016 | The thermopower performance of polyaniline doped with the considerably reliable ionic liquid 1-ethyl-3-methylimidazolium ethyl sulfate was investigated to determine its potential as an alternative to fossil fuels. The ionic liquid, a stable ion complex, was used as the chemical dopant to confer n-type electrical properties to the polyaniline conducting polymer. The ionic liquid-doped polyaniline had an electrical conductivity, n-type Seebeck coefficient, and thermopower execution of 0.23 S m(-1), -138.8 mu V K-1, and 4.43 x 10(-3) mW m(-1) K-2, respectively as a result of the chemical doping method and thermal treatment. In addition, the ionic liquid-doped polyaniline realized a stable n-type thermoelectric performance under ambient conditions for 15 days. | polyaniline doped with 1-ethyl-3-methylimidazolium ethyl sulfate ionic liquid | ionic-liquid chemical doping gives polyaniline stable n-type thermoelectric properties under ambient conditions
Enlightening thermoelectric mastery: Bio-inspired cellulose gel containing eco-friendly deep eutectic solvents | CHEMICAL ENGINEERING JOURNAL | 10.1016/j.cej.2024.149344 | 2024 | Fossil fuel combustion typically harnesses a limited portion of available energy, making waste heat recovery a significant challenge. High-temperature waste heat recovery systems are established, but addressing lowtemperature waste heat remains a challenge for conventional methods. Leveraging the Seebeck effect, we create flexible organic thermoelectric materials by integrating cellulose nanofibril (CNF) from plants with a deep eutectic solvent (DES). The achieved DES gel exhibits outstanding properties, including a high Seebeck coefficient (17.96 mV K-1), impressive ionic conductivity (7.16 mS cm-1), and low thermal conductivity (0.1847 W m-1 K-1) at room temperature with relative humidity of 60 %, marking a substantial advancement in thermoelectric performance. They also possess exceptional mechanical properties, with a tensile strain of up to 367 % and a tensile strength of 2.19 MPa. Given their remarkable versatility, DES gel shows promise as an active material in ionic thermoelectric capacitors, enabling efficient heat storage and offering potential in lowtemperature waste heat recovery. | cellulose nanofibril/deep eutectic solvent gel | CNF/DES integration provides flexible ionic thermoelectric material with high Seebeck coefficient, conductivity, and low thermal conductivity
A double network facilitated ion-electron conductor for thermoelectric harvesting with high energy density | CHEMICAL ENGINEERING JOURNAL | 10.1016/j.cej.2024.150307 | 2024 | As a young member of the thermoelectric (TE) family, ionic thermoelectric (i-TE) technology stands out due to its exceptionally high thermopower. However, the intermittent nature of its heat utilization results in a weak power output, thus limiting its practical application. To tackle this issue, combining i-TE with electronic thermoelectric (e-TE) materials that exhibit stable heat -to -electricity conversion capabilities presents itself as a promising solution. With this aim, we introduced interpenetrating network (IPN) structure in the fabrication process of mixed ionic -electronic TE (MIETE) materials. Specifically, we created a double network MIETE converter through the in -situ polymerization of ionic poly(2-acrylamido-2-methyl-1-propanesulfonic acid) (PAMPS) on a loosely structured poly(3,4-ethylenedioxythiophene):poly(styrene sulfonate) (PEDOT:PSS)/lithium bis(trifluoromethane)sulfonimide (LiTFSI) electronic conductive framework. This subsequent construction of the inert network ensures uninterrupted electronic conductivity and boosts density for improved conductivity (a). The innovative structural design effectively amalgamates thermodiffusion and Seebeck effects, facilitating continuous electricity generation. The resulting hybrid PEDOT:PSS/LiTFSI/PAMPS-LiCl (PLiP) hydrogels exhibit exceptional TE performance, showing a thermopower of 7.86 mV K -1 and a of 33.3 mS cm (- 1) . It is worth noting that the PLiP hydrogel illustrates a power generation time of over 4 h and an ultra -high energy density of 93.7 J m( - 2) , which exceeds other TE hydrogels based on the thermodiffusion principle. | PEDOT:PSS/LiTFSI/PAMPS-LiCl double-network mixed ionic-electronic hydrogel | interpenetrating ionic/electronic networks combine thermodiffusion and electronic Seebeck effects for continuous generation and high energy density
Enhanced Thermoelectric Performance of PVA-Based Ionogels: Tailoring Crystallinity via Additives for Advanced Waste Heat Recovery | ACS APPLIED MATERIALS & INTERFACES | 10.1021/acsami.5c08724 | 2025 | Converting low-grade waste heat into electricity is crucial for green energy. This study introduces an innovative approach using poly(vinyl alcohol) (PVA)-based ionogels incorporating 1-ethyl-3-methylimidazolium dicyanamide ([EMIM][DCA]) and specific additives: 2-carboxyphenylacetic acid (H), 2-sulfobenzoic acid (S), and 2-carboxyphenyl phosphate (P)). These additives enable successful tailoring of the crystallinity, leading to a substantial increase in the ionic figure-of-merit (zT i), from 0.006 for the PVA ionogel to 0.27 for the ionogel with P additives. Furthermore, the P-additive ionogels exhibit excellent mechanical properties, with a tensile stress of 1.75 MPa and a strain of 460%. A four-pair ionic thermoelectric capacitor made from these ionogels generates 0.33 V and achieves a power output of 2.4 mW m-2. This advancement significantly improves the thermoelectric performance of PVA ionogels, aiding in efficient waste heat utilization and sustainable energy development. | PVA/[EMIM][DCA] ionogels with 2-carboxyphenylacetic acid, 2-sulfobenzoic acid, or 2-carboxyphenyl phosphate additives | additives tailor PVA ionogel crystallinity, improving ionic figure of merit and mechanical properties
Ultra-tough, self-healing, n-type liquid crystal elastomer thermoelectric lonogels via synergistic hydrogen-bonds and electrostatic interaction | CHEMICAL ENGINEERING JOURNAL | 10.1016/j.cej.2025.165588 | 2025 | Ionic thermoelectric (i-TE) materials have been regarded as promising candidates for the effective utilization of low-grade thermal energy due to their excellent thermopower and flexibility. However, current research primarily focuses on p-type materials and thermopower optimization, with a lack of studies on n-type materials and the trade-off between thermoelectric performance and practical applicability. Herein, we report an n-type liquid crystal elastomer (LCE) i-TE film that exhibits outstanding thermoelectric performance, ultra-stretchability, selfhealing, and freezing resistance. Benefiting from multiple hydrogen bonds and electrostatic interactions between ions and LCE molecular chains, as well as phase separation effects, this film exhibits n-type characteristics while achieves a maximum tensile strain of 1570% and tensile strength of 2.85 MPa, and demonstrates self-healing within 3 h at room temperature. Additionally, the LCE i-TE film shows great freezing resistance and durability, maintaining over 95% of its thermopower after liquid nitrogen immersion or 1000 stretching cycles, respectively. Meanwhile, this LCE i-TE film can generate an open-circuit voltage of 6.3 mV under a small temperature difference of 1.8 K (human contact). This multifunctional LCE i-TE film not only provides a new strategy for developing i-TE materials with n-type thermoelectric and superior mechanical properties, but also broadens the potential in flexible wearable, extreme, high-intensity scenarios. | n-type liquid crystal elastomer ionic thermoelectric film | hydrogen bonds, electrostatic interactions, and phase separation between ions and LCE chains enable n-type thermopower, toughness, self-healing, and antifreezing
Structural, electronic, optical, and thermoelectric properties of CaXO3 (X = Si, Ge, Ti) perovskite for photovoltaics and optical devices | SCIENTIFIC REPORTS | 10.1038/s41598-025-31002-4 | 2025 | We report a detailed first-principles investigation of the structural, electronic, optical, and thermoelectric properties of CaXO3 (X = Si, Ge, Ti) perovskites using density functional theory with both GGA and mBJ-GGA functionals. Optimized lattice constants CaSiO3 (3.6073 & Aring;), CaGeO3 (3.7775 & Aring;), CaTiO3 (3.8811 & Aring;) reflect systematic variation with B-site cation size. Energy-volume optimization confirms structural stability, while phonon dispersions show no imaginary frequencies, indicating dynamical stability. All compounds are indirect-gap semiconductors, with band gaps strongly dependent on the computational method. Optical absorption edges span the UV to near-visible range, suggesting promise for optoelectronic and photovoltaic applications. Thermoelectric transport analysis at 400 K reveals favorable Seebeck coefficients and electrical conductivity profiles. Electron density difference mapping for CaGeO3 highlights mixed ionic-covalent bonding in Ge-O linkages and primarily ionic Ca-O interactions. These integrated findings demonstrate the tunable potential of CaXO3 perovskites for energy conversion and advanced optical devices. | CaXO3 perovskites with X = Si, Ge, Ti | first-principles calculations link B-site cation choice, mixed ionic-covalent bonding, electronic structure, and thermoelectric transport
Thermoelectric engineered cementitious composites with low thermal conductivity for efficiency improvement of buildings | ENERGY AND BUILDINGS | 10.1016/j.enbuild.2024.114390 | 2024 | Thermoelectric cement-based materials are getting noticed for their ability to convert heat into electricity and reduce surface temperatures. This study developed thermoelectric ultra-lightweight engineered cementitious composites (ULW-ECC) with low thermal conductivity (0.478 - 0.668 W/(mK)) and low density (1003 - 1157 kg/m3). Carbon fibre (CF) of varying lengths (1 - 20 mm) and concentrations (0, 0.5, and 1.0 vol%) were incorporated, and the mechanical, electrical conductivity and thermoelectric performance of the composite were thoroughly examined. Additionally, the impact of saturation and drying treatment on thermoelectric conversion efficiency was assessed. The results revealed that the inclusion of mineral admixtures and fly ash cenospheres within the composite could decrease the content of OH- ions in pore solution due to the pozzolanic effect. This phenomenon led to the creation of a high-performance p-type ionic thermoelectric effect, with a Seebeck coefficient of 3.14 mV/degrees C. Moreover, treatments involving saturation and drying were found to respectively enhance and diminish conversion efficiency. Incorporating CF into ULW-ECC generates an ionic-electronic thermoelectric effect through the collaborative interaction of metal cations and positive hole carriers from both the pore solution and CF, respectively. Thermoelectric conversion efficiency varied with CF length and dosage, with a peak improvement in the Seebeck coefficient reaching 5.9 mV/degrees C. However, a sharp decline occurred when a continuous conductive network was formed. | ultra-lightweight engineered cementitious composite with carbon fiber, mineral admixtures, fly ash cenospheres, and pore-solution ions | mineral admixtures reduce OH- content to generate p-type ionic thermoelectricity; carbon fibers add electronic carriers for ionic-electronic coupling
Advancing the Mechanical and Thermoelectric Properties of Geopolymers for Sustainable Architectureh | SMALL | 10.1002/smll.202408048 | 2025 | Given the increasing global carbon emissions, the energy crisis, and the pressing need for sustainability, this research study focuses on thermoelectric (TE) geopolymer composites (GC) as multi-functional construction materials. The research investigates the electron and ion-driving transport mechanisms in TE of GCs, considering the influence of the Soret effect. The enhancement of TE properties through additives, including Fe2O3 nanoparticles, graphene nanoplatelets (GNPs), and poly(2,3-dihydrothieno-1,4-dioxin)-poly(styrenesulfonate) (PEDOT:PSS), is thoroughly explored. In this study, the samples GG exhibit higher TE power factors (PF), achieving values of 0.84 mu Wm-1K-2. This may be attributed mainly to the higher electronic and ionic conductivity of the pi-bond, along with improved Seebeck coefficients resulting from the tetrahedral geopolymeric framework. Meanwhile, this research investigates the relationship between ionic thermoelectricity and conductivity, as well as the influence of porosity on the Soret effect. It reveals that in porous materials like geopolymers, the levels of ionic and electronic conductivities are comparable. However, electronic conductivity prevails beyond the threshold of conductive additive permeation. This dual ionic-electronic regulation of TE properties underscores the significant potential of geopolymers for enhanced energy harvesting applications. | thermoelectric geopolymer composites with Fe2O3 nanoparticles, graphene nanoplatelets, and PEDOT:PSS additives | geopolymer porosity and tetrahedral framework affect Soret-driven ionic transport; conductive additives introduce electronic pathways for dual ionic-electronic regulation
Excellent thermoelectric performance of Bi2MO4Cl (M = Y, La, and Bi) derived from ultra-low lattice thermal conductivity | JOURNAL OF MATERIALS CHEMISTRY A | 10.1039/d5ta05523g | 2025 | Layered mixed-anion oxides are considered potential candidates for thermoelectric materials because they typically possess the advantages of oxides (high-temperature stability, low toxicity, and the use of cost-effective elements) and layered mixed-anion compounds (strong phonon anharmonicity and bonding heterogeneity). In this paper, we predicted the thermoelectric performance of environmentally friendly layered mixed-anion oxides Bi2MO4Cl (M = Y, La, and Bi) using density functional theory (DFT) calculations. The results show that Bi3O4Cl and Bi2LaO4Cl exhibit ultra-low average lattice thermal conductivities of less than 0.3 W m-1 K-1 at 1000 K, which are attributed to the combined effects of heavy atoms, weak ionic bonding, strong phonon anharmonicity, and low structural symmetry. In addition, the weak ionic bonding significantly inhibits out-of-plane heat transfer, resulting in the lattice thermal conductivity in the out-of-plane direction being the lowest compared to other directions. As a result, under dopable conditions, the predicted p-type maximum average ZT of Bi3O4Cl reaches 2.20 at 1000 K, which is superior to the thermoelectric performance of currently known environmentally friendly thermoelectric materials, and the predicted p-type maximum ZT of Bi2LaO4Cl is over 4 in the out-of-plane direction. These results illustrate the potential for the excellent thermoelectric performance of Bi2MO4Cl (M = Y, La, and Bi), and also highlight the application potential of layered mixed-anion compounds in achieving low lattice thermal conductivity and enhancing thermoelectric performance. | Bi2MO4Cl layered mixed-anion oxides (M = Y, La, Bi) | heavy atoms, weak ionic bonding, phonon anharmonicity, and low symmetry produce ultra-low lattice thermal conductivity and high predicted ZT
Thermoelectric Power in Bilayer Graphene Device with Ionic Liquid Gating | SCIENTIFIC REPORTS | 10.1038/srep20402 | 2016 | The quest for materials showing large thermoelectric power has long been one of the important subjects in material science and technology. Such materials have great potential for thermoelectric cooling and also high figure of merit ZT thermoelectric applications. We have fabricated bilayer graphene devices with ionic-liquid gating in order to tune its band gap via application of a perpendicular electric field on a bilayer graphene. By keeping the Fermi level at charge neutral point during the cool-down, we found that the charge puddles effect can be greatly reduced and thus largely improve the transport properties at low T in graphene-based devices using ionic liquid gating. At (V-ig, V-bg) = (-1 V, + 23 V), a band gap of about 36.6 +/- 3 meV forms, and a nearly 40% enhancement of thermoelectric power at T = 120 K is clearly observed. Our works demonstrate the feasibility of band gap tuning in a bilayer graphene using ionic liquid gating. We also remark on the significant influence of the charge puddles effect in ionic-liquid-based devices. | bilayer graphene ionic-liquid-gated device | ionic-liquid gating tunes band gap with perpendicular electric field and reduces charge puddles, enhancing thermoelectric power
Mechanically Robust Thermoelectric Hydrogel with Superior Thermoelectricity for Low-Grade Thermal Energy Harvesting and Overheating Warning | ACS APPLIED MATERIALS & INTERFACES | 10.1021/acsami.5c06208 | 2025 | Ionic thermoelectric (i-TE) hydrogel, combined with intrinsic softness, conductivity, and thermoelectricity, is a highly promising candidate for flexible thermoelectric materials to directly harvest low-grade thermal energy from the environment and the human body. However, efficiently converting heat into electricity without compromising structural robustness under extreme mechanical conditions is of great significance but still challenging. Herein, we prepared a poly(vinyl alcohol) (PVA)/sodium alginate (SA)/NaCl/Fe(CN)6 3-/4- (PSNF) hydrogel with superior mechanical robustness and thermoelectricity, utilizing the combination of a dual thermoelectric effect by the freeze/thaw method and the Hofmeister effect. Leveraging the advantages of abundant ion transport channels for ion transport at two poles and the efficient energy dissipation of a toughening structure, the PSNF hydrogel delivers a collection of merits, including superior mechanical integrity (toughness up to 1750 kJm-3) and exceptional conductivity (12.11 mScm-1), an impressive high Seebeck coefficient (S e) (1.71 mVK-1) and a power factor (PF) (3.54 mu WK-2m-1). As a proof of concept, the assembled thermoelectric integrated device achieves the conversion of heat into electrical energy to drive a bulb array, which can harness stable thermosensation for overheating warnings even under continuous cyclic temperature changes. It is believed that this work may provide insights into the development of robust thermoelectric hydrogels for thermal energy harvesting and overheating warning devices. | PVA/sodium alginate/NaCl/Fe(CN)6 3-/4- hydrogel (PSNF) | freeze-thaw and Hofmeister effects create dual thermoelectric behavior; ion channels and toughened structure support transport and mechanical robustness
A mixed ion-electron thermoelectric generator with an activated carbon ionogel for heat harvesting from fluctuated and steady temperature gradients | NANO ENERGY | 10.1016/j.nanoen.2025.111527 | 2025 | Ionic thermoelectric (iTE) materials hold great potential for efficient heat-to-electricity conversion due to their exceptionally high thermopower. However, they can harvest only intermittent heat, and no power is generated under steady temperature gradient. In this study, we present a mixed ion-electron thermoelectric generator (MTEG) that can continuously generate electricity under not only fluctuated temperature but also steady temperature gradient. The active material is an ionogel embedded with activated carbon (AC) particles. It is a mixed ion-electron conductor as the ionic liquid is an ion conductor while the AC particles can form conductive networks for electron transport. The TE performance under steady temperature gradient is like that of the conventional thermoelectric generators (TEGs) with electronic materials. The MTEGs under the temperature gradient of 3 K can supply an output voltage of more than 7.9 mV center dot K-1 to the external load of 25 k Omega, which is higher than that of the best electronic TE materials by 1-2 orders in magnitude. The TE behavior of the MTEGs is ascribed to the synergistic contributions of the Soret effect of the ions and hole tunneling through the AC networks. | activated-carbon ionogel mixed ion-electron thermoelectric generator | ionic liquid provides Soret thermopower while activated-carbon network enables hole tunneling/electron transport for steady-gradient power generation
Bacterial Cellulose-Based ionogels with synergistically enhanced mechanical and thermoelectric performances for low-grade heat harvesting | CHEMICAL ENGINEERING JOURNAL | 10.1016/j.cej.2024.150638 | 2024 | Ionogels have a bright prospect for low-grade heat harvesting due to their advantages of non-volatility and high thermal stability. However, it is still challenging to develop ionogels with mechanical robustness and high thermoelectric properties. This work reports a carboxymethylated and Na+ doped bacterial cellulose-based ionogel (CBCIG-Na) with synergistically increased mechanical and thermoelectric performances. The enhancement of thermoelectric properties of ionogels is mainly attributed to the increase of ion transport pathways and the mobility difference between anions and cations in ionic liquid. After the modification, the CBCIG-Na ionogel with 0.5 mol% Na+ (CBCIG-Na0.5%) exhibits high Seebeck coefficient (45.02 mV K-1), ionic conductivity (21.2 mS cm-1) and ionic power factor (4296.82 mu W m-1 K-2) when the relative humidity (RH) is 85 %. This is the highest ionic power factor ever reported for bacterial cellulose-based ionogels. Moreover, the CBCIG-Na0.5% shows high tensile strength (7.69 MPa) due to the larger 3D fiber network and enhanced intermolecular force, obvious adhesivity (9.28 kPa) and high transparence (76 %). After that, a flexible i-TE device containing 5 legs and packaged with polydimethylsiloxane (PDMS) was constructed. A high thermovoltage of 264.36 mV is generated when wearing the i-TE device (5 legs) on the forearm at room temperature (Delta T = 1.2 K). The outstanding performances, environmentally friendly and low-cost characters of CBCIG-Na0.5% ionogel indicating its great potential for low-grade heat harvesting. | carboxymethylated Na+-doped bacterial cellulose ionogel (CBCIG-Na) | Na+ doping increases ion transport pathways and cation/anion mobility difference in ionic liquid; 3D fiber network improves strength and adhesion
Solid-state, individual dispersion of single-walled carbon nanotubes in ionic liquid-derived polymers and its impact on thermoelectric properties | RSC ADVANCES | 10.1039/c5ra25490f | 2016 | The structure of carbon nanotubes and their electronic interaction with a matrix are important for extracting the unprecedented electronic properties, which have yet to be explored. Here we investigate the dispersibility of single-walled carbon nanotubes (SWNTs) in ionic liquid-derived polymers (PILs), revealed by cross-sectional transmission electron microscopy, infrared optical spectroscopy, and Raman spectroscopy. Surprisingly, SWNTs studied here are highly dispersed, at least down to 7.5 nm-fibres, in a trimethylammonium-suspended PILs. Based on this discovery, we found that the well-dispersed and almost fully dispersed SWNTs in PILs are responsible for the enhanced thermoelectric properties, a future energy harvesting technique. | single-walled carbon nanotubes dispersed in trimethylammonium-suspended ionic-liquid-derived polymers | solid-state individual dispersion of SWNTs in polymerized ionic liquids improves electronic interaction and thermoelectric properties
Enhanced thermoelectric power of single-wall carbon nanotube film blended with ionic liquid | JAPANESE JOURNAL OF APPLIED PHYSICS | 10.7567/JJAP.55.03DC01 | 2016 | We have investigated the thermoelectric power of single-wall carbon nanotubes (SWCNTs) with an ionic liquid (IL). The SWCNT/IL films showed simultaneous increase in electrical conductivity and the Seebeck coefficient compared with the pristine SWCNT. No thermoelectric power was observed for the IL. The X-ray diffraction pattern and impedance diagram showed a unique behavior with the concentration of IL, which implies that the interaction between the SWCNTs and IL enhances the thermoelectric power of the SWCNTs. As a result of the simultaneous increase in these parameters, the power factor exhibited a 10-fold increase. (C) 2016 The Japan Society of Applied Physics | single-walled carbon nanotube film blended with ionic liquid | SWCNT/ionic-liquid interactions simultaneously increase electrical conductivity and Seebeck coefficient, raising power factor
Electron-ion coupling enables ionic hydrogel with high thermopower for low-grade heat harvest and sensitive fire warning | JOURNAL OF MATERIALS CHEMISTRY A | 10.1039/d5ta05571g | 2025 | Conventional ionic thermoelectric materials suffer from inherent intermittent power generation due to their reliance on ionic thermal diffusion. To overcome this limitation, we developed a flame-retardant thermoelectric hydrogel leveraging electron-ion thermoelectric synergy. The hydrogel was prepared through thermal polymerization using sodium alginate (SA), poly(3,4-ethylenedioxythiophene):polystyrene sulfonate (PEDOT:PSS), polyacrylamide (PAAm), and sodium chloride (NaCl). Subsequent immersion in calcium chloride (CaCl2) solution enabled strong SA-Ca2+ crosslinking, enhancing the flame retardancy and mechanical strength to yield a high-performance ionic thermoelectric hydrogel (APSG). The synergy between the electronic Seebeck effect (PEDOT:PSS) and ionic thermal diffusion (NaCl) achieved a high Seebeck coefficient of 4.25 mV K-1. Under a 20 K temperature difference with voltage amplification, APSG generated a sustained output voltage of 2.5 V for over 10 min, demonstrating robust continuous power generation. APSG also exhibited sensitive fire-warning capability and outstanding flame retardancy. When exposed to a flame, it triggered the fire alarm within 1.7 s. Its limiting oxygen index (LOI) was as high as 42.3%, and achieved a UL-94 V-0 rating. This work presents an effective strategy for developing next-generation safe and efficient thermoelectric materials for energy harvesting. | SA/PEDOT:PSS/PAAm/NaCl hydrogel crosslinked by CaCl2 (APSG) | electronic Seebeck effect from PEDOT:PSS synergizes with ionic thermal diffusion from NaCl; Ca2+ crosslinking improves flame retardancy and strength
Temperature gradient independent thermoelectric conversion based on asymmetric interfacial ion rearrangement | NANO RESEARCH | 10.26599/NR.2025.94907291 | 2025 | Ionic thermoelectric conversion based on Soret effect, a phenomenon of converting heat into electricity, has been popularized in establishing self-powering systems where thermal exchange is associated. It works in the presence of a temperature gradient, but becomes invalid if there is no significant temperature difference between two electrodes, especially in miniaturized devices and large thermal field. Herein, we break this cognition by discovering thermoelectric conversion in isothermal environments resulting from a heterogeneous system consisting of Metal A/Ionic liquid/Metal B. Asymmetric ion rearrangement is proposed on two ionic liquid/electrode interfaces when temperature varies, accounting for the generation of thermoelectric voltage. This principle can be applied to many electrodes/ionic liquids groups. The advantages of temperature gradient independence lay the ground for the creation of powerless thermometers to alarm large area of fire. | Metal A/ionic liquid/Metal B heterogeneous system | temperature variation causes asymmetric ion rearrangement at two ionic-liquid/electrode interfaces, generating voltage even without a temperature gradient
Synergistic coordination engineering and electrodes ion-attractive boost negative thermoelectric performance in hydrogel fibers for advanced wearable electronics | CHEMICAL ENGINEERING JOURNAL | 10.1016/j.cej.2025.170879 | 2025 | Ionic thermoelectric (i-TE) materials efficiently convert low-grade heat into electricity, making them ideal for wearable power supplies. However, high-performance n-type i-TE materials based on advanced synergistic ion regulation mechanisms lags behind p-type counterparts in development. Besides, fiber-based i-TE materials are more suitable than membrane-based for wearable power supplies. Thus, an n-type thermoelectric PAM/PEO/LiCl hydrogel fiber with a huge ionic Seebeck coefficient (Si) is continuously obtained by self-lubricating spinning strategy. In thermoelectric hydrogel fibers, the thermal migration of Li+ is suppressed by coordination interactions, while strong anion adsorption on conductive carbon paper electrodes synergistically enhances the concentration difference between anions and cations, leading to a remarkably negative Si of -55 mV K- 1. Thanks to the satisfactory i-TE performance, the thermoelectric hydrogel fiber efficiently converts low-grade heat into valuable thermovoltage to power microelectronics. Additionally, based on the one-dimensional structure and weavability, an i-TE textile is constructed to harvest body heat for self-powered motion sensing, successfully. Overall, the thermoelectric hydrogel fiber demonstrates great promise for wearable electronics for low-grade heat harvesting, wearable power supplies and self-powered sensors. | PAM/PEO/LiCl n-type thermoelectric hydrogel fiber with carbon paper electrodes | coordination suppresses Li+ thermal migration and carbon-paper anion adsorption increases anion/cation concentration difference, giving negative thermopower
Passive radiation-modulated cellulose-based thermoelectric assemblies for efficient low-grade heat harvesting | CARBOHYDRATE POLYMERS | 10.1016/j.carbpol.2025.124274 | 2025 | The efficient conversion of low-grade waste heat into sustainable electricity is essential for advancing thermoelectric energy harvesting technologies. However, maintaining a stable temperature gradient and achieving scalable fabrication remain critical challenges. To address these challenges, this study proposes a self-assembled radiation-modulated thermoelectric strategy for constructing a biomass-based thermoelectric assembly. This system, based on cellulose nanofibril (CNF), integrates a thermoelectric gel with a passive radiation-cooling layer, enhancing thermoelectric performance by maintaining a temperature gradient of 9.9 K, leveraging radiative cooling at high solar irradiance. The prepared radiative cooling layer has 96.23 % solar reflectivity. The developed thermoelectric assembly achieves a high ionic thermovoltage of 41.01 mV K-1, an impressive ionic figure of merit (ZT(i)) of 1.42. In addition, the addition of MXene gives the material an impressive 38.18 dB electromagnetic interference (EMI) shielding efficiency, effectively improving the overall operational stability of the device. This study not only provides an innovative and efficient strategy for converting low-grade waste heat but also demonstrates the significance of integrating radiative cooling to optimize thermoelectric conversion. Furthermore, it offers a scalable and eco-friendly approach for future thermoelectric applications. | cellulose nanofibril thermoelectric gel with passive radiative-cooling layer and MXene | radiative cooling maintains temperature gradient for thermoelectric conversion; MXene adds electromagnetic shielding and operational stability
High Ionic Seebeck Effect in Natural Leaves | ADVANCED MATERIALS | 10.1002/adma.202510413 | 2025 | Plants actively transport ions to sustain life, yet their capacity to convert heat to electricity via the ionic Seebeck effect has remained unexplored. Here, it is demonstrated that natural Ficus elastica leaves can generate ionic thermovoltages up to 7 V under mild temperature gradients, achieving a high ionic figure of merit of similar to 5.6 at room temperature. This pronounced thermoelectric response arises from anion thermodiffusion through the apoplast and is significantly amplified by leaf desiccation and electrode selection. A dielectric capacitive model accounts for the observed enhancement. Notably, living leaves generate thermopower under light-induced temperature gradients, underscoring the potential of in vivo ionic thermoelectric assays. These findings reveal an unrecognized energy-harvesting function in plant tissue and introduce a biodegradable platform for sustainable thermal-to-electrical energy conversion. | natural Ficus elastica leaves | anion thermodiffusion through the apoplast generates ionic thermovoltage; desiccation and electrode selection amplify response
Ion-selective transport in surface-modified cellulose membranes for aqueous ionic thermoelectrics | JOURNAL OF MATERIALS CHEMISTRY A | 10.1039/d5ta05281e | 2025 | Efficient recovery of low-grade heat (<= 100 degrees C) remains a significant challenge in sustainable energy conversion. Here, we report a strategy to enhance ionic thermoelectric performance in biocompatible regenerated cellulose (RC) membranes by tailoring their surface charge. Surface functionalisation was achieved using two oppositely charged organic moieties: 2,2,6,6-tetramethylpiperidin-1-oxyl (TEMPO) to introduce carboxyl groups, and 3-chloro-2-hydroxypropyltrimethylammonium chloride (CHMAC) to graft quaternary ammonium functionalities. This work presents the first direct, side-by-side comparison of oppositely charged surface functional groups, carboxyl (TEMPO) and quaternary ammonium (CHMAC), on ionic thermoelectric behaviour in cellulose membranes. These modifications significantly increased the fixed surface charge density, promoting ion selectivity and enabling efficient ion transport under a thermal gradient. CHMAC-functionalised RC membranes exhibited the highest performance, with a Seebeck coefficient of +6.1 mV K-1 in a stacked membrane configuration using 0.1 mM HCl electrolyte, representing a tenfold enhancement compared to unmodified RC membranes. Correspondingly, ionic conductivity increased by up to 950-fold, with an ionic thermoelectric power factor of 1.38 mu W m-1 K-2. This study establishes a clear link between surface charge engineering and thermodiffusion-enhanced ionic transport in RC membranes, offering a scalable and sustainable route for harvesting low-grade thermal energy using green, aqueous systems. | TEMPO- or CHMAC-functionalized regenerated cellulose membranes in HCl electrolyte | surface charge engineering increases fixed charge density and ion selectivity, enhancing thermodiffusion-driven ion transport
Synergistic Thermoelectric-Piezoionic Ionogel for Multimodal Energy Harvesting | SMALL | 10.1002/smll.202511861 | 2026 | Harvesting electricity from thermal and mechanical energy sources via thermoelectric and piezoionic effects offers a promising strategy for self-powered electronics. However, their practical applications are hindered by low and intermittent electricity outputs due to limited thermopower and local ion depletion of the electrolytes under mechanical stress, respectively. Here, a thermoelectric-piezoionic ionogel (TPIG) is developed that integrates ionic thermoelectric (i-TE) and piezoionic (PE) functionalities, enabling synergistic energy conversion under thermal gradients and mechanical compression. Owing to the synergistic i-TE and PE effects, TPIG exhibits a twofold increase in output voltage at a temperature difference of 3 K under 30% compressive strain (39 kPa). This enhancement stems from the chelation of redox ions within the ionic liquid, which induces a transition of the ionic liquid from n-type to p-type. This polarity transition effectively couples with piezoionic-induced selective ion migration under mechanical stress, which amplifies the ionic concentration gradient and significantly enhances the thermopower of TPIG. Scalable thermo-piezoionic generators composed of 16 TPIG units achieve an open-circuit voltage of 690 mV and exhibit thermal stability with continuous power generation under large temperature gradients of 80 K. They offer a new paradigm for adaptive energy harvesters operating in dynamic thermo-mechanical environments. | thermoelectric-piezoionic ionogel with chelated redox ions | redox-ion chelation converts ionic liquid from n-type to p-type and couples with piezoionic selective ion migration under compression to amplify concentration gradient
Effects of thermoosmosis and thermophoresis of finite-sized ions along with a pressure-driven flow on the thermoelectric field in a conical hydrophobic nanopore | INTERNATIONAL JOURNAL OF HEAT AND MASS TRANSFER | 10.1016/j.ijheatmasstransfer.2025.126758 | 2025 | Thermoelectric transport driven by an imposed temperature gradient of an ionized liquid through a charged hydrophobic conical nanopore in a membrane separating two reservoirs is studied in the context of conversion of waste heat to electricity and to generate a liquid flow through the pore. We have also considered the impact of an imposed pressure gradient to enhance the thermoelectric transport. The thermoelectric field arises due to the interplay between the thermophoresis created by the Soret effect, thermoosmosis of ions and the induced electric field governed electrophoretic transport of ions along with the EOF. In addition, the geometric asymmetry of the conical pore also generates an ionic concentration gradient. We consider a modified model for the electrokinetics which incorporates the hydrodynamic steric interactions of finite-sized ions and the viscosity of the suspension medium is considered to vary with the local ionic volume fraction. This modification extends the present model to become valid fora larger range of surface charge density for which the ionic volume fraction can become similar to O(0.1). While the counterion saturation created by the steric effect attenuates the surface charge screening, an enhanced viscosity near the charged surface creates a larger hydrodynamic friction and reduced ionic flux. Based on the modified model we have analyzed the impact of surface charge density and slip length of the membrane on the thermoelectric field by considering the temperature dependent viscosity, dielectric permittivity and ionic diffusivity fora wide range of the bulk ionic concentration. The occurrence of the ion concentration polarization in the conical pore and its impact on the thermoelectric field is analyzed. | charged hydrophobic conical nanopore with ionized liquid | thermophoresis, thermoosmosis, electrophoresis, pressure-driven flow, and geometric asymmetry jointly determine thermoelectric field and ion concentration polarization
Comprehensive investigation of structural, electronic, optical, mechanical and thermoelectric properties of KCu3SnSe4 and RbCu3SnSe4: A density functional theory study | INTERNATIONAL JOURNAL OF MODERN PHYSICS C | 10.1142/S0129183125501591 | 2026 | Quaternary chalcogenide materials have garnered significant attention due to their customizable structural, electronic and thermoelectric properties, making them suitable for diverse applications including thermoelectric devices and solar cells. This study investigates the structural, electronic, optical, mechanical and thermoelectric properties of KCu3SnSe4 and RbCu3SnSe4 via density functional theory (DFT). Structural analysis reveals stable crystalline configurations with RbCu3SnSe4 demonstrating slightly higher equilibrium stability due to its larger ionic radius. Electronic properties exhibit semiconducting behavior, with direct band gaps influenced primarily by Cu-d and Se-p orbitals. Optical investigations indicate superior optical absorption and conductivity for RbCu3SnSe4. Mechanical characterization confirms both materials as ductile and elastically anisotropic, with moderate stiffness and good deformability. Thermal analyses illustrate superior thermoelectric performance for RbCu3SnSe4, achieving higher figure of merit (ZT) and Seebeck coefficients despite slightly higher thermal conductivity. These comprehensive insights underscore the potential of RbCu3SnSe4 for optimized thermoelectric applications through strategic compositional tuning and doping. | KCu3SnSe4 and RbCu3SnSe4 quaternary chalcogenides | larger Rb ionic radius influences structural stability and transport; DFT predicts favorable Seebeck coefficient and ZT
High seebeck coefficient flexible thermoelectric hydrogels based on PVA-PAA/PAANa for efficient low-grade heat harvesting | APPLIED THERMAL ENGINEERING | 10.1016/j.applthermaleng.2025.129265 | 2026 | Thermoelectric materials, particularly hydrogels, are gaining significant attention for energy harvesting applications, including wearable electronics and body heat management. However, achieving a balance between mechanical strength, ionic conductivity, and thermoelectric performance remains a challenge. In this study, we developed a PVA/PAA-PAANa dual-crosslinked hydrogel to address these issues. The main objective was to optimize the PAA/PAANa ratio and incorporate CNT-COOH to enhance the mechanical strength and ionic conductivity, improving thermoelectric performance. The hydrogel was synthesized through a combination of physical and chemical crosslinking, with potassium ferrocyanide and potassium ferricyanide redox couples used as electrolytes to facilitate ion transport. The selection of Li2SO4 as the electrolyte further enhanced the ionic mobility. The optimized hydrogel exhibited a Seebeck coefficient of 20.096 mV/K and an output power of 18.64 & sdot;mu W at 20 degrees temperature difference, demonstrating its promising potential for thermoelectric energy harvesting, particularly for wearable and human body heat management applications. These results highlight the critical role of the dual-crosslinked structure, conductive materials, and electrolyte selection in maximizing thermoelectric performance. | PVA/PAA-PAANa/CNT-COOH dual-crosslinked hydrogel with ferro/ferricyanide and Li2SO4 electrolytes | dual-crosslinked structure, CNT-COOH, redox electrolyte, and Li2SO4 enhance mechanical strength, ionic mobility, and thermoelectric performance
Selective Regulation of Electron-Ion-Phonon Transport in Thermoelectric Materials toward High Performance and Stability | CHEMISTRY OF MATERIALS | 10.1021/acs.chemmater.5c01447 | 2025 | The complex inter-relationships among electrons, ions, and phonons make it extremely challenging to simultaneously regulate these microscopic particles. Superionic conductors offer an ideal operating platform but are often limited by their inherent ion mobility and susceptibility to degradation under extreme conditions. We developed a strategy to improve the stability of ion-conducting thermoelectric materials by constructing an in situ ligand-derived organic-inorganic interface. This strategy selectively enhances the electrical conductivity while suppressing the ionic and thermal conductivity. The resulting materials are classified as phonon liquid electron crystal ionic insulators (PLECII). The PLECII effectively prevents the accumulation of liquid-like ions under conditions of high current density and elevated temperature. Additionally, this strategy decouples the transport of electrons, ions, and phonons, resulting in an exceptional thermoelectric performance. Notably, a record-high energy conversion efficiency of 4.0% was achieved in the Cu2S-based device at a temperature difference of 473.1 K. Our method enables the design of materials with tunable electrical, ionic, and thermal conductivity, thereby expanding the applications of superionic conductors. | Cu2S-based superionic conductor with ligand-derived organic-inorganic interface | in situ interface enhances electrical conductivity while suppressing ionic and thermal conductivity, decoupling electron/ion/phonon transport
Exploring the Thermal and Ionic Transport of Cu+ Conducting Argyrodite Cu7PSe6 | ADVANCED ENERGY MATERIALS | 10.1002/aenm.202402039 | 2024 | Understanding the origin of low thermal conductivities in ionic conductors is essential for improving their thermoelectric efficiency, although accompanying high ionic conduction may present challenges for maintaining thermoelectric device integrity. This study investigates the thermal and ionic transport in Cu7PSe6, aiming to elucidate their fundamental origins and correlation with the structural and dynamic properties. Through a comprehensive approach including various characterization techniques and computational analyses, it is demonstrated that the low thermal conductivity in Cu7PSe6 arises from structural complexity, variations in bond strengths, and high lattice anharmonicity, leading to pronounced diffuson transport of heat and fast ionic conduction. It is found that upon increasing the temperature, the ionic conductivity increases significantly in Cu7PSe6, whereas the thermal conductivity remains nearly constant, revealing no direct correlation between ionic and thermal transport. This absence of direct influence suggests innovative design strategies in thermoelectric applications to enhance stability by diminishing ionic conduction, while maintaining low thermal conductivity, thereby linking the domains of solid-state ionics and thermoelectrics. Thus, this study attempts to clarify the fundamental principles governing thermal and ionic transport in Cu+-superionic conductors, similar to recent findings in Ag+ argyrodites. | Cu7PSe6 argyrodite Cu+ conductor | structural complexity, bond-strength variation, and lattice anharmonicity cause low thermal conductivity and fast Cu+ ionic conduction
Biomimetic CsCl:EG/PVA-NaOH eutectogels for high-performance ionic thermoelectrics and sustainable low-grade heat harvesting | SUSTAINABLE ENERGY & FUELS | 10.1039/d5se01406a | 2026 | Developing efficient and flexible ionic thermoelectric (i-TE) materials is essential for converting low-grade waste heat into usable electrical energy. In this study, we present a new biomimetic strategy for designing high-performance eutectogels that integrate a cesium chloride-ethylene glycol deep eutectic solvent (CsCl:EG DES) with a poly(vinyl alcohol) (PVA)-sodium hydroxide (NaOH) polymer matrix. The resulting CsCl:EG/PVA-NaOH eutectogel exhibits outstanding thermoelectric performance, achieving a record-high Seebeck coefficient of 1.65 mV K-1 at 355 K, significantly surpassing previously reported PVA/NaOH hydrogels and marking the first successful demonstration of thermoelectric operation in the CsCl-EG system. Comprehensive structural and morphological characterization using FTIR, SEM, and EDX confirms the formation of a robust, well-developed bicontinuous network in which CsCl:EG domains are uniformly distributed within the crosslinked PVA matrix. This architecture enables p-type thermoelectric behavior, where directional ionic transport of Na+, Cs+, Cl-, and OH- ions through interconnected percolation pathways is driven by a thermal gradient. Complementary molecular dynamics simulations (GROMACS) further validate the experimental findings, predicting a Seebeck coefficient of 2.06 mV K-1 within the 298-358 K range. The simulations elucidate that the strong hydrogen-bonding network and the presence of multiple mobile ion species facilitate efficient thermodiffusion while maintaining low phonon transport. The synergistic combination of engineered ionic migration channels and phonon-scattering interfaces yields an optimal balance between a high Seebeck coefficient and low thermal conductivity. These features make the CsCl:EG/PVA-NaOH eutectogel a promising candidate for flexible, sustainable thermoelectric devices capable of harvesting low-grade waste heat under ambient conditions. | CsCl:EG/PVA-NaOH biomimetic eutectogel | bicontinuous CsCl:EG/PVA network creates ionic migration channels; multiple mobile ions and hydrogen bonding enable p-type thermodiffusion with low phonon transport
Stretchable and thermo-mechanical stable ionogels with high thermoelectric properties for respiratory sensing and energy harvesting | CHEMICAL ENGINEERING JOURNAL | 10.1016/j.cej.2024.155789 | 2024 | Flexible and wearable thermoelectrics have attracted much attention due to their unique capability of converting body heat into electricity. However, the trade-off between good mechanical properties and high thermopower remains a big challenge. Herein, a general concept based on synergistic ion-ion/ion-dipole interactions and chemical-physical networks to fabricate ionic thermoelectric (i-TE) ionogels with outstanding mechanical properties and ultrahigh thermoelectric performances is developed. The as-prepared ionogel demonstrates high mechanical stretchability of up to 1160 %, ultralow hysteresis of 4.6 %, tensile strength of 5.25 MPa, toughness of 22.09 MJ/m(3), as well as outstanding thermo-mechanical stability and temperature tolerance from -99 to 250 degrees C. Importantly, the ionogel exhibits a giant ionic Seebeck coefficient (Si) up to 28.43 mV K-1, superior ionic conductivity of 35.3 mS cm(-1), and impressive power factor (PF) of 2.85 mW m(- 1)& sdot;K- 2 at 90 RH%. As a result, a record high ionic thermoelectric figure of merit (ZTi) of 6.9 is obtained. Stretchable thermoelectric materials are endowed with both giant thermovoltage and ZTi is rarely achieved in previous studies. Furthermore, the application in flexible and wearable i-TE sensors and energy harvesters is demonstrated to convert heat into electricity for sensing and human body energy harvesting. Therefore, the as-prepared stretchable i-TE materials show amazing potential for advanced wearable self-powered ionotronics. | stretchable ionic thermoelectric ionogel with ion-ion/ion-dipole interactions and chemical-physical networks | synergistic ion-ion/ion-dipole interactions and dual networks provide high thermopower, conductivity, stretchability, and thermo-mechanical stability
Exceptional n-type thermoelectric ionogels enabled by metal coordination and ion-selective association | SCIENCE ADVANCES | 10.1126/sciadv.adk2098 | 2023 | Ionic liquid-based ionogels emerge as promising candidates for efficient ionic thermoelectric conversion due to their quasi-solid state, giant thermopower, high flexibility, and good stability. P-type ionogels have shown impressive performance; however, the development of n-type ionogels lags behind. Here, an n-type ionogel consisting of polyethylene oxide (PEO), lithium salt, and ionic liquid is developed. Strong coordination of lithium ion with ether oxygen and the anion-rich clusters generated by ion-preferential association promote rapid transport of the anions and boost Eastman entropy change, resulting in a huge negative ionic Seebeck coefficient (-15 millivolts per kelvin) and a high electrical conductivity (1.86 millisiemens per centimeter) at 50% relative humidity. Moreover, dynamic and reversible interactions among the ternary mixtures endow the ionogel with fast autonomous self-healing capability and green recyclability. All PEO-based ionic thermoelectric modules are fabricated, which exhibits outstanding thermal responses (-80 millivolts per kelvin for three p-n pairs), demonstrating great potential for low-grade energy harvesting and ultrasensitive thermal sensing. | PEO/lithium salt/ionic-liquid n-type ionogel | Li+ coordination with ether oxygen and anion-rich clusters promote rapid anion transport and Eastman entropy change, giving negative Seebeck coefficient
Thermodynamically Driven Phase Separation for Wearable Ionic Thermoelectrics | ADVANCED FUNCTIONAL MATERIALS | 10.1002/adfm.202518121 | 2026 | The integration of high thermoelectric performance, mechanical compliance, and self-healing capability in ionic conductors remains a fundamental challenge for wearable energy technologies. Here, these limitations are overcome through the thermodynamic design of phase-separated ionic gels. By precisely modulating the interactions between the in situ polymerizable hydrophilic matrix (PDAC) (Poly([2-(Acryloyloxy)ethyl]dimethylammonium chloride)) and the hydrophobic ionic liquid (EMIM:TFSI) (1-ethyl-3-methylimidazolium bis(trifluoromethanesulfonyl)imide), spontaneous formation of bicontinuous microstructures is achieved that simultaneously deliver record-high thermopower (30.80 mV K-1), exceptional mechanical properties (762% strain, 2862.51 kJ m-3 toughness), and self-healing efficiency (85% thermal voltage retention). The microstructure emerges from balanced enthalpic-entropic contributions as predicted by Flory-Huggins theory, creating percolated ion-selective transport channels within a deformable polymer skeleton while maintaining interfacial stability. This approach overcomes the long-standing trade-offs among ionic thermophoresis, mechanical robustness, and reparability in conventional ionic thermoelectrics. As a demonstration, 3D-printed stretchable thermoelectric wristbands with outstanding energy-harvesting performance are fabricated. The work establishes a paradigm for multifunctional ionic materials, with immediate applications in wearable thermal energy harvesting and adaptive sensors, while providing a framework for next-generation soft electronics. | PDAC/EMIM:TFSI phase-separated ionic gel | balanced polymer/ionic-liquid interactions form bicontinuous ion-selective channels in a deformable skeleton, combining thermopower, mechanics, and self-healing
Electrically Conductive Polypyrrole-Bentonite Nanocomposite for Thermoelectric Applications | ENERGY TECHNOLOGY | 10.1002/ente.202501670 | 2026 | In this paper, a novel engineered thermoelectric nanocomposite, polypyrrole-bentonite (PPBI), is presented that is prepared by in situ oxidation polymerization of pyrrole (Py) onto self-assembled ionic liquid-modified bentonite. The PPBI material offers excellent electrical conductivity, high charge-carrier concentration and charge mobility, and low thermal conductivity, in addition to easy processability. The structure and morphology of the self-assembled pi-structures of polypyrrole (Ppy) wrapped around the exfoliated bentonite nanolayers have been confirmed by various microscopic techniques, X-ray diffraction (XRD), Fourier Transform infrared spectroscopy (FTIR), and Ultravoilet-visible (UV-vis) spectroscopy. Further, the thermoelectric device (Cu/PPBI/Cu) and the thermo-electric performance of the materials have been fabricated, such as thermal conductivity, Seebeck coefficient (27.22 mu V K-1), power factor (3.28 mu Wm-1 K-2), and figure of merit (6.975 x 10-3) were evaluated at ambient and varying temperatures. The excellent thermoelectric performance of PPBI suggests its use as an active material for thermoelectric device fabrication. | polypyrrole-bentonite nanocomposite from ionic-liquid-modified bentonite | polypyrrole wraps exfoliated bentonite nanolayers, providing conductivity, charge mobility, and low thermal conductivity for thermoelectric response
Stable ionic thermopower materials for waste heat recovery above 100 °C | JOURNAL OF MATERIALS CHEMISTRY A | 10.1039/d4ta08215j | 2025 | Ionic thermoelectric materials (i-TEs) face challenges including low thermal stability, humidity sensitivity, and low conductivity, limiting their use in harvesting waste heat above 100 degrees C. To address this, developing new i-TEs with improved stability and conductivity is essential. This study presents a phosphoric acid (PA)-doped poly(4,4 '-diphenylether-5,5 '-bibenzimidazole) (OPBI) material with an impressive ionic conductivity of 67.2 +/- 0.5 mS cm-1 at 120 degrees C and 0% relative humidity. The hydrogen bonding networks in PA/OPBI enable efficient proton conduction through hopping, ensuring high conductivity at elevated temperatures. These composites can work stably at 120 degrees C. Moreover, an assembly of an ionic thermoelectric capacitor with PA/OPBI membranes achieved an energy density of 0.22 mu W m-2 at a load resistance of 100 k Omega. The ease of preparation, high thermal tolerance, and reliable output of ionic thermoelectric potential make PA/OPBI materials an optimal choice for large-scale waste heat applications, particularly those utilising industrial waste heat. | phosphoric-acid-doped OPBI membrane | hydrogen-bond networks in PA/OPBI support proton hopping and stable high-temperature ionic conductivity for thermopower above 100 C
Dissecting the role of geopolymer-electrode interfaces in ionic thermoelectrics: electrochemical activity and energy-level matching governing Seebeck behavior | CEMENT & CONCRETE COMPOSITES | 10.1016/j.cemconcomp.2025.106444 | 2026 | Research on geopolymer-based ionic thermoelectrics has mainly focused on electrolytes while overlooking electrodes. Here, ionic transport blocking and reconstruction experiments show that bulk ions migration dominates the thermoelectric effect, with interfaces regulating this process. By introducing metallic and non-metal modified electrodes, we reveal electrode-dependent responses: Pt-geopolymer composite achieves the highest Seebeck coefficient (2.01 mV/K), whereas Ag-geopolymer composite exhibits polarity reversal. Mechanistic analysis indicates that interfacial microlayers of water act as gateways for ions entry and exit under a temperature gradient, with ion distribution and exchange governed by the electrochemical activity of the electrodes and their energy-level matching with the geopolymer. Specifically, well-matched, high-activity electrodes stabilize Na+ at the cold side and OH-at the hot side, enhancing the Seebeck effect, while poorly matched, low-activity electrodes cause polarization instability and response degradation. | geopolymer composites with Pt, Ag, and modified electrodes | bulk ion migration dominates thermoelectric effect while electrode electrochemical activity/energy matching controls interfacial ion exchange and polarity
A novel concentrated photovoltaic and ionic thermocells hybrid system for full-spectrum solar cascade utilization | APPLIED ENERGY | 10.1016/j.apenergy.2024.123033 | 2024 | Concentrated photovoltaic-thermoelectric generator (CPV-TEG) hybrid system can harvest the low-grade waste heat derived from photovoltaic cells to generate more electric energy. However, it is economically unfeasible due to the expensive cost of thermoelectric generators and higher photovoltaics temperature. Ionic thermocell based on thermogalvanic effect has a more inexpensive cost and ionic Seebeck coefficient of 1- 2 orders of magnitude higher than thermoelectric generators, which is promising for full-spectrum solar cascade utilization. In present work, a novel concentrated photovoltaic and ionic thermocells hybrid system (CPV-iTEC) is reported, aiming to comprehensively evaluate its feasibility. The ionic thermocell adhered directly to the photovoltaic panel consists the pi-type multi-channels, electrodes and p/n-type redox electrolytes flowing in multi-channels, which can simultaneously cool photovoltaic panel and output electric energy for waste heat harvesting. A threedimensional numerical model is proposed and validated by preliminary experiment to investigate the effects of structural and operating parameters on the performance of CPV-iTEC during energy, exergy and economic analyses. Results show that the optimal structural parameters of ionic thermocell are the 2 mm channel height and 1 mm width, showing a 7.18% higher energy efficiency than that of CPV-TEG at 10 concentration ratios. The presence of ionic thermocell can significantly decrease the photovoltaic panel temperature from 351.30 K to 325.14 K, and thus broaden the available concentration ratio from 1- 21 to 1- 39 compared with CPV-TEG, reaching a higher output power of 16.61 W. During the optimization of advanced redox electrolytes/electrodes, the energy efficiency can reach 49.63% at 21 concentration ratios, which is 5.06% higher than that of CPV-TEG, and show a 22.65% lower overall cost. The application of ionic thermocell in the full-spectrum solar cascade utilization of concentrated photovoltaic system is proved to be feasible with significant advantages of low cost, high performance, and flexible operation. | concentrated photovoltaic-ionic thermocell hybrid with p/n redox electrolytes | ionic thermocell cools photovoltaic panel and harvests waste heat through thermogalvanic redox electrolytes in multichannels
Realization of Hydrogel Electrolytes with High Thermoelectric Properties: Utilization of the Hofmeister Effect | ACS APPLIED MATERIALS & INTERFACES | 10.1021/acsami.4c18790 | 2024 | Ionic thermoelectric materials, renowned for their high Seebeck coefficients, are gaining prominence for their potential in harvesting low-grade waste heat. However, the theoretical underpinnings for enhancing the performance of these materials remain underexplored. In this study, the Hoffmeister effect was leveraged to augment the thermoelectric properties of hydrogel-based ionic thermoelectric materials. A series of PAAm-x Zn(CF3SO3)(2), PAAm-x ZnSO4, and PAAm-x Zn(ClO4)(2) hydrogels were synthesized, using polyacrylamide (PAAm) as the matrix and three distinct zinc salts with varying anion volumes to impart the Hoffmeister effect. Exceptionally, the most cost-effective ZnSO4 yielded the highest ionic Seebeck coefficient among the hydrogels, with PAAm-1 ZnSO4 achieving a remarkable value of -3.72 mV K-1. To elucidate the underlying mechanism, we conducted an innovative analysis correlating the Seebeck coefficient with the zinc ion transfer number. Additionally, the hydrogel materials demonstrated outstanding mechanical properties, including high elongation at break (>1400% at its peak), exceptional resilience (virtually no hysteresis loops), and robust fatigue resistance (overlapping cyclic tensile curves). This work not only advances the understanding of ionic thermoelectric materials but also showcases the potential of hydrogels for practical waste heat recovery applications. | PAAm hydrogels with Zn(CF3SO3)2, ZnSO4, or Zn(ClO4)2 | Hofmeister effect and zinc-ion transfer regulate ionic Seebeck coefficient; anion identity tunes hydrogel thermoelectric performance
Cellulose nanofibrils enhanced thermoelectric hydrogel with high negative Seebeck coefficient | MATERIALS LETTERS | 10.1016/j.matlet.2024.137038 | 2024 | Ionic hydrogels are emerging as promising candidates for ionic thermoelectric (iTE) due to their high thermopower and flexibility. In this work, we demonstrate that the ionic thermopower and strength of ionic poly (acrylamide) (PAM) hydrogel can be enhanced simultaneously by the introduction of cellulose nanofibrils (CNFs). The iTE hydrogel possesses a negative Seebeck coefficient of -20.1 mV & sdot;K- 1 and a tensile strength of 260 kPa. Potential applications of the hydrogel are demonstrated for low-grade energy harvesting. | cellulose nanofibril-reinforced PAM ionic hydrogel | CNF reinforcement enhances hydrogel strength and negative ionic thermopower
Enhancing thermoelectric conversion efficiency of hydrogel-based supercapacitors by the three-dimensional ion channels hydration | JOURNAL OF ENERGY STORAGE | 10.1016/j.est.2024.110437 | 2024 | Ionic thermoelectric (i-TE) supercapacitors are capable of converting low-grade heat directly into electricity, which has enormous potential for wearable power sources and the Internet of Things. However, the low thermoelectric conversion efficiency limits their applications. Here, we report a method for forming polar corona in a three-dimensional (3D) network based on chitosan-polyacrylamide-silicon dioxide (PACS) hydrogel, significantly increasing the maximum thermogalvanic power density of 187.2 mW m(-2) at a temperature difference (Delta T) of 5 K. The abundant functional groups on PACS confine free H2O molecules to the polymer network, forming polar corona, reducing the volume of thermally diffused ions, and enabling rapid conduction of lithium ions (Li+) in unsaturated coordination. In addition, demonstrating an impressive ionic conductivity of 50.2 mS cm(-1) as well as a maximum thermal charging voltage of 200 mV (Delta T of 8 K), this work provides a new strategy for broadening applications of ionic thermally chargeable supercapacitors in harvesting low-grade heat and wearable devices. | chitosan-polyacrylamide-silicon dioxide hydrogel (PACS) | functional groups confine water into polar corona, reducing thermally diffused ion volume and enabling rapid Li+ conduction in 3D channels
Exploring Pyrazine-Based Organic Redox Couples for Enhanced Thermoelectric Performance in Wearable Energy Harvesters | SMALL | 10.1002/smll.202407622 | 2025 | Thermoelectric generators (TEGs) based on thermogalvanic cells can convert low-temperature waste heat into electricity. Organic redox couples are well-suited for wearable devices due to their nontoxicity and the potential to enhance the ionic Seebeck coefficient through functional-group modifications. Pyrazine-based organic redox couples with different functional groups is comparatively analyzed through cyclic voltammetry under varying temperatures. The results reveal substantial differences in entropy changes with temperature and highlight 2,5-pyrazinedicarboxylic acid dihydrate (PDCA) as the optimal candidate. How the functional groups of the pyrazine compounds impact the ionic Seebeck coefficient is examined, by calculating the electrostatic potential based on density functional theory. To evaluate the thermoelectric properties, PDCA is integrated in different concentrations into a double-network hydrogel comprising poly(vinyl alcohol) and polyacrylamide. The resulting champion device exhibits an impressive ionic Seebeck coefficient (Si) of 2.99 mV K-1, with ionic and thermal conductivities of approximate to 67.6 mu S cm-1 and approximate to 0.49 W m-1 K-1, respectively. Finally, a TEG is constructed by connecting 36 pieces of 20 x 10-3 m PDCA-soaked hydrogel in series. It achieves a maximum power output of approximate to 0.28 mu W under a temperature gradient of 28.3 degrees C and can power a small light-emitting diode. These findings highlight the significant potential of TEGs for wearable devices. Four types of pyrazine-based organic redox couples are compared, and the best-performing one, 2,5-pyrazinedicarboxylic acid dihydrate (PDCA), is subsequently incorporated into a poly(vinyl alcohol)/ polyacrylamide hydrogel at varying concentrations to evaluate its thermoelectric properties. To demonstrate practical applications, nine pieces of the 20 x 10-3 m PDCA-soaked hydrogel are connected in series to form a thermoelectric generator (TEG), showcasing its potential for wearable power generation. image | PDCA-soaked PVA/PAAm double-network hydrogel | pyrazine functional groups tune redox entropy and ionic Seebeck coefficient; PDCA redox couple gives best thermogalvanic performance
In Operando X-ray Diffraction Study of Thermoelectric Cu2Se | CHEMISTRY OF MATERIALS | 10.1021/acs.chemmater.4c01487 | 2024 | Cu2Se is a mixed ionic-electronic conductor with outstanding thermoelectric properties originally envisioned for space missions. Applications were discontinued due to material instability, where elemental Cu grows at the electrode interfaces during operation. Here, we show that when Cu2Se is operating in air, an oxide surface layer forms in addition to the deposition of elemental Cu. In operando X-ray scattering and electrical resistivity measurements quantify Cu+ migration through the thermoelectric leg from the refinement of atomic occupancies and phase composition analysis. Maximum entropy electron density analysis provides experimental evidence that actual Cu+ migration pathways under thermal and electrical gradients differ from predictions under equilibrium conditions. The presence of O-2 is found to cause additional ion-migration toward the surface due to the formation of Cu2O, which quantitatively can be related to the changing stoichiometry of the material during operation. Analysis of the thermoelectric properties after the operando stability test shows no significant deterioration despite the formation of elemental Cu and Cu2O. Thermoelectric properties are typically measured in vacuum or inert atmosphere, but it is important to also characterize thermoelectric materials in oxygen containing atmospheres relevant for applications. The study provides unique atomistic insight into ion diffusion and materials degradation under thermoelectric operating conditions. | Cu2Se mixed ionic-electronic conductor | operando Cu+ migration and oxygen-induced Cu2O surface formation alter stoichiometry and degradation while thermoelectric properties remain stable
Ionic thermoelectricity of salt-free PVA-hydrogel | APPLIED MATERIALS TODAY | 10.1016/j.apmt.2024.102240 | 2024 | As polyvinyl alcohol (PVA) hydrogels have shown a high potential as an ionic thermoelectric generator, this paper aims to study the thermoelectric (TE) power of salt-free PVA hydrogel. Ionic thermoelectric performance, cyclic voltammetry (CV), and electrochemical impedance spectroscopy (EIS) are measured at different relative humidities. Findings show that salt-free PVA hydrogels can achieve a relatively high Seebeck (9.26 mV K-1) using only surrounding moisture. Hydrogels with low PVA content have a more stable TE output than hydrogels with high PVA content in high relative humidity conditions. Embedded Ni-foam-CNT electrodes stabilize performance, reduce noise, and provide superior capacitance, resistance, and thermoelectric performance over direct drop-casting of CNT on hydrogels. Recommended operating relative humidity (RH) ranges between 40 % and 60 %, while recommended PVA content ranges from 10 % to 15 % mass ratio of PVA in water. The results pave the way for using PVA hydrogels as thermoelectric devices in biocompatible applications. | salt-free PVA hydrogel with Ni-foam-CNT electrodes | ambient moisture enables ionic thermopower; Ni-foam-CNT electrodes stabilize output and improve capacitance/resistance
Continuous fabrication of flexible, high-performance PEDOT: PSS thermoelectric fiber without post-processing | POLYMER | 10.1016/j.polymer.2024.127490 | 2024 | Organic thermoelectric fibers (OTEFs) are popular in wearable self-powered technology due to easy weaving and power generation. However, limitations include poor spinning capability, weak mechanical strength, low output power, and dangerous post-treatment. Here, we report the rapid preparation of flexible, high-performance OTEFs without post-treatment through introducing ionic liquid (IL) of 1-ethyl-3-methylimidazolium bis (trifluoromethylsulfonyl) imide (EMIM: TFSI) into the Poly (3,4-ethylene dioxythiophene): Poly (styrene sulfonate) (PEDOT: PSS) to enhance thermoelectric properties, and mechanical strength, with just 1 wt% of IL enabling continuous fabrication of the PEDOT: PSS fiber. The resulting fiber exhibits remarkable electrical, and thermoelectric performance of 2267.7 S cm-- 1 , and 85 mu W m- 1 K-2,-2 , respectively. It also demonstrates excellent strength ( 289.72 MPa), with a resistance change of less than 8 % after 10,000 bending cycles. The fabricated five-legs devices achieve an impressive output power and output power density of 7.84 nW and 4.32 mu W cm-- 2 at 49 K, and the fabric textile generates a significant voltage of 47.8 mV using human body heat. This work proposes a new design strategy for high-performance organic thermoelectric fibers without additional post- processing, and the ultra-high output power and flexibility exhibit excellent combined application potential in both organic and inorganic TE fields. | PEDOT:PSS fiber containing EMIM:TFSI ionic liquid | small IL content enables continuous fiber spinning and improves thermoelectric performance and mechanical strength without post-processing
Nanofluidic Thermoelectric Transducer with Ultrahigh and Tunable Sensitivity | JOURNAL OF PHYSICAL CHEMISTRY LETTERS | 10.1021/acs.jpclett.4c02370 | 2024 | Thermosensitive transient receptor potential (thermoTRP) ion channels can transduce external thermal stimuli to neural electrical signals, allowing organisms to detect and respond to changes in environmental temperature. Reproducing such ionic machinery holds promise for advancing the design of highly efficient low-grade thermal energy harvesters and ultrasensitive thermal sensors. However, there still exist challenges for artificial nanofluidic architectures to achieve comparable thermoelectric performance. Here, we report nanofluidic thermoelectric transducers with ultrahigh and tunable sensitivities controlled by electrostatic gating in graphene nanochannels. The equivalent Seebeck coefficient can be significantly boosted and reaches 1 order of magnitude higher than the current state of the art, even beyond thermoTRP ion channels. The improvement is attributed to substantial slippage on the highly charged graphene surface, leading to enhanced electrokinetic ion transport inside the graphene channel, which is confirmed by a scaling theory for thermoelectric coupling as well as molecular dynamic simulations. The dependence of the nanofluidic thermoelectric on the concentration, channel size, and cation types is also investigated to further clarify the underlying mechanism. | electrostatically gated graphene nanochannel thermoelectric transducer | charged graphene surfaces create slippage-enhanced electrokinetic ion transport, boosting tunable nanofluidic thermoelectric sensitivity
High thermoelectric performance of multiwalled carbon nanotubes based ionogels | MATERIALS TODAY COMMUNICATIONS | 10.1016/j.mtcomm.2024.108334 | 2024 | Ionogels have emerged as promising thermoelectric materials with Seebeck coefficient 2-3 orders of magnitude higher than Seebeck coefficient of their inorganic counter parts. However, they suffer from the problem of low ionic conductivity, which can be improved with the addition of inorganic nanofillers to the ionogels. In the present work, thermoelectric performance of multiwall carbon nanotubes (MWCNTs) based ionogels (IGs) has been investigated. IGs were synthesized via in situ radical polymerization of polyethylene glycol 200 dimethacrylate (PEG200DMA) difunctional monomer in the presence of 1-butyl-3-methyl imidazolium tetrafluoroborate (an ionic liquid) and MWCNTs. Three composites namely MWCNTs-0.25, MWCNTs-0.5 and MWCNTs-1 were prepared having the concentration of MWCNTs by 0.25, 0.5 and 1 wt% respectively. A remarkable 75.3% enhancement in ionic conductivity was achieved for the MWCNTs-1 wt% ionogel compared to the base IG at 40 degrees C. This substantial improvement can be attributed to the breathing polymer chain model, which describes the dissociation of ion aggregates due to the interaction between the ionic liquid and polymer chains. In terms of thermoelectric performance amongst the MWCNT ionogels, 0.25 wt% MWCNT-based ionogels was the optimized concentration with very high Seebeck coefficient of 1.70 mV/K and power factor of 4.1 mu W/m. K along with excellent thermal stability up to 386 degrees C. These high-performing ionogels hold great promise for efficient utilization of low-grade thermal energy. | PEG200DMA/BMIM BF4/MWCNT ionogels | MWCNTs improve ionic conductivity through polymer-chain/ionic-liquid interactions and ion-aggregate dissociation
Flexible hydrogel with a coupling enhanced thermoelectric effect for low-grade heat harvest | MATERIALS TODAY SUSTAINABILITY | 10.1016/j.mtsust.2022.100293 | 2023 | Harvesting abundant and ubiquitous low-grade thermal energy and simultaneously converting it into electrical energy hold the potential of solving the existing energy crisis. Advances in thermoelectric materials now allow thermoelectric ionogel electrolyte to enhance the energy conversion and storage capacities under a thermal gradient. Here, we report an ionic thermoelectric (i-TE) material based on polyacrylamide (PAM) carboxymethyl cellulose (CMC) double network gel substrate with flexible and high thermal-electrical conversion properties. By combining the thermodiffusion effect of lithium sulfate (Li2SO4) ions and the thermogalvanic effect of [Fe(CN)64-/Fe(CN)63-], which achieved a coupled ionic Seebeck effect of up to 11.58 mV/K, exhibiting a high ionic conductivity (18.4 mS cm-1) and low thermal conductivity (0.47 W m-1/K), resulting in a high ionic power factor (198.2 mW m-1K-2) at room tem-perature. It exhibited an excellent tensile property (634%) and adhesion, and avoids electrolyte leakage to a large extent. Moreover, the application in ionic capacitors also demonstrates the superior thermo-electric conversion capability of i-TE gels. We believe that i-TE materials will pave a new pathway for low-grade thermal harvesting and self-driven flexible wearable electronics.(c) 2022 Elsevier Ltd. All rights reserved. | PAM/CMC/Li2SO4/[Fe(CN)6]4-/3- double-network hydrogel | Li2SO4 thermodiffusion and ferro/ferricyanide thermogalvanic effect couple to raise ionic Seebeck coefficient
Giant thermopower of ionic gelatin near room temperature | SCIENCE | 10.1126/science.aaz5045 | 2020 | Harvesting heat from the environment into electricity has the potential to power Internet-of-things (IoT) sensors, freeing them from cables or batteries and thus making them especially useful for wearable devices. We demonstrate a giant positive thermopower of 17.0 millivolts per degree Kelvin in a flexible, quasi-solid-state, ionic thermoelectric material using synergistic thermodiffusion and thermogalvanic effects. The ionic thermoelectric material is a gelatin matrix modulated with ion providers (KCl, NaCl, and KNO3) for thermodiffusion effect and a redox couple [Fe(CN)(6)(4-)/Fe(CN)(6)(3-)] for thermogalvanic effect. A proof-of-concept wearable device consisting of 25 unipolar elements generated more than 2 volts and a peak power of 5 microwatts using body heat. This ionic gelatin shows promise for environmental heat-to-electric energy conversion using ions as energy carriers. | gelatin matrix with KCl, NaCl, KNO3, and [Fe(CN)6]4-/3- redox couple | ion salts provide thermodiffusion and ferro/ferricyanide provides thermogalvanic effect, synergistically producing giant thermopower
Mitochondria-targeting Cu3VS4 nanostructure with high copper ionic mobility for photothermoelectric therapy | SCIENCE ADVANCES | 10.1126/sciadv.adi9980 | 2023 | Thermoelectric therapy has emerged as a promising treatment strategy for oncology, but it is still limited by the low thermoelectric catalytic efficiency at human body temperature and the inevitable tumor thermotolerance. We present a photothermoelectric therapy (PTET) strategy based on triphenylphosphine-functionalized Cu(3)VS(4 )nanoparticles (CVS NPs) with high copper ionic mobility at room temperature. Under near-infrared laser irradiation, CVS NPs not only generate hyperthermia to ablate tumor cells but also catalytically yield superoxide radicals and induce endogenous NADH oxidation through the Seebeck effect. Notably, CVS NPs can accumulate inside mitochondria and deplete NADH, reducing ATP synthesis by competitively inhibiting the function of complex I, thereby down-regulating the expression of heat shock proteins to relieve tumor thermotolerance. Both in vitro and in vivo results show notable tumor suppression efficacy, indicating that the concept of integrating PTET and mitochondrial metabolism modulation is highly feasible and offers a translational promise for realizing precise and efficient cancer treatment. | triphenylphosphine-functionalized Cu3VS4 nanoparticles | NIR heating plus Seebeck effect drives superoxide generation and NADH oxidation; mitochondrial targeting depletes NADH and reduces thermotolerance
Giant Thermoelectric Response of Confined Electrolytes with Thermally Activated Charge Carrier Generation | PHYSICAL REVIEW LETTERS | 10.1103/PhysRevLett.132.098001 | 2024 | The thermoelectric response of thermally activated electrolytes (TAEs) in a slit channel is studied theoretically and by numerical simulations. The term TAE refers to electrolytes whose charge carrier concentration is a function of temperature, as recently suggested for ionic liquids and highly concentrated aqueous electrolyte solutions. Two competing mechanisms driving charge transport by temperature gradients are identified. For suitable values of the activation energy that governs the generation of charge carriers, a giant thermoelectric response is found, which could help explain recent experimental results for nanoporous media infiltrated with TAEs. | thermally activated electrolytes confined in slit channels | temperature-dependent charge-carrier generation competes with thermodiffusion to produce giant thermoelectric response
Preparation, electronic structures, and thermoelectric properties of X8Zn4Ge42 (X = Na, K, Cs) clathrates | JOURNAL OF SOLID STATE CHEMISTRY | 10.1016/j.jssc.2024.124899 | 2024 | We have studied the electronic structures and thermoelectric (TE) properties of the n-type titled clathrates with alkali metals as guest atoms. Their conduction-band bottoms are strongly influenced by the guest atoms, whose atomic orbital types and ionic radii are important factors. For Na, the guest atoms at the 24-atom cages contribute more than those at the 20-atom cages, but the opposite is true for K and Cs. The location of the electron density connections, that is, the conduction pathways for electrons, change accordingly in the crystal. Also, a lighter alkali-metal element as a guest atom gives a larger density-of-states effective mass due to its s-orbitals. The measured effective masses, mobilities, and TE properties of the clathrate samples were almost consistent with their electronic structures. | X8Zn4Ge42 clathrates with X = Na, K, Cs | alkali guest orbital type and ionic radius change conduction pathways, effective mass, mobility, and n-type thermoelectric properties
Giant Thermoelectric Performance of N-Type Ionogels by Synergistic Dopings of Cations and Anions | ADVANCED ENERGY MATERIALS | 10.1002/aenm.202302472 | 2023 | It is of great significance to develop high-performance n-type ionic thermoelectric materials. Herein, the turnover from p- to n-type and great improvement in the n-type ionic Seebeck coefficient of ionogels through synergistic dopings of cations and anions, is reported. Doping with silver trifluoromethanesulfonate (AgOTf) can turn the ionic Seebeck coefficient of the ionogels consisting of poly(vinylidene fluoride-co-hexafluoropropylene) (PVDF-HFP) and 1-butyl-3-methylimidazolium tetrafluoroborate (BMIM:BF4) from 5.52 to -26.4 mV K-1 under a relative humidity (RH) of 75%. The TE performances can be further improved through the combination with the anti-solvent method, and the ZTi value can be up to 1.7 under 91% RH, the highest for n-type ionogels. Such p- to n-type turnover and great improvement in the n-type ionic Seebeck coefficient can be attributed to synergistic doping by Ag+ and OTf-. Ag+ can form a complex with BMIM+, and OTf- can have strong Coulomb interaction to BMIM+. Both can retard the migration of the BMIM+ cations and thus increase the difference in the mobilities of BMIM+ and BF4-. This is the first time that synergistic dopings by both cations and anions for ionic TE materials has been observed. | PVDF-HFP/BMIM:BF4 ionogel doped with AgOTf | Ag+ complexes with BMIM+ and OTf- interacts strongly with BMIM+, retarding BMIM+ migration and turning p-type ionogel to n-type
Giant Thermoelectric Properties of Ionogels with Cationic Doping | ADVANCED ENERGY MATERIALS | 10.1002/aenm.202200858 | 2022 | Although ionic thermoelectric (iTE) materials can have very high thermopower, it is of great significance to develop novel methods to further improve the ionic thermopower and figure of merit (ZT(i)). Here, significant improvement in the thermopower and thus the ZT(i) value of an ionogel by cationic doping, is reported. Doping sodium dicyanamide (Na:DCA) into the ionogels of poly(vinylidene fluoride-co-hexafluoropropylene) (PVDF-HFP) and 1-ethyl-3-methylimidazolium dicyanamide (EMIM:DCA) that is an ionic liquid can greatly enhance the thermopower. This is attributed to the interactions between the doped Na+ cations and DCA(-) anions, thereby increasing the difference in the mobilities of EMIM+ cations and DCA(-) anions. Moreover, through the combination with the solid networks engineering by an anti-solvent to PVDF-HFP, the PVDF-HFP/EMIM:DCA ionogel doped with 0.5 mol% Na+ with respect to EMIM+ exhibits an ionic thermopower of 43.8 +/- 1.0 mV K-1, ionic conductivity of 19.4 +/- 0.3 mS cm(-1) and thermal conductivity of 0.183 W m(-1) K-1 at the relative humidity of 85% and room temperature. The corresponding ZT(i) value thus reaches 6.1 +/- 0.4, much higher than the previous ZT(i) records of iTE materials. These ionogels can be used in the iTE capacitors for the thermoelectric conversion. | PVDF-HFP/EMIM:DCA ionogel doped with Na:DCA | Na+ interacts with DCA- to increase mobility difference between EMIM+ and DCA-, raising thermopower; antisolvent network engineering further improves ZTi
Cellulose-Based Radiative Cooling and Solar Heating Powers Ionic Thermoelectrics | ADVANCED SCIENCE | 10.1002/advs.202206510 | 2023 | Cellulose opens for sustainable materials suitable for radiative cooling thanks to inherent high thermal emissivity combined with low solar absorptance. When desired, solar absorptance can be introduced by additives such as carbon black. However, such materials still shows high thermal emissivity and therefore performs radiative cooling that counteracts the heating process if exposed to the sky. Here, this is addressed by a cellulose-carbon black composite with low mid-infrared (MIR) emissivity and corresponding suppressed radiative cooling thanks to a transparent IR-reflecting indium tin oxide coating. The resulting solar heater provides opposite optical properties in both the solar and thermal ranges compared to the cooler material in the form of solar-reflecting electrospun cellulose. Owing to these differences, exposing the two materials to the sky generated spontaneous temperature differences, as used to power an ionic thermoelectric device in both daytime and nighttime. The study characterizes these effects in detail using solar and sky simulators and through outdoor measurements. Using the concept to power ionic thermoelectric devices shows thermovoltages of >60 mV and 10 degrees C temperature differences already at moderate solar irradiance of approximate to 400 W m(-2). | cellulose-carbon black solar heater and electrospun cellulose radiative cooler powering ionic thermoelectric device | opposite solar/thermal optical properties generate spontaneous day/night temperature differences to drive ionic thermoelectric voltage
Stretchable polyvinyl alcohol and sodium alginate double network ionic hydrogels for low-grade heat harvesting with ultrahigh thermopower | MATERIALS TODAY ENERGY | 10.1016/j.mtener.2023.101383 | 2023 | Recently, employing ionic thermoelectric (i-TE) materials is regarded as a promising strategy to harness low-grade waste heat due to their remarkable ionic Seebeck coefficient. By blending polyvinyl alcohol (PVA), sodium alginate (SA), and polyethylene glycol (PEG) and additional freeze-thaw method, PVA/SA/PEG hydrogel is developed. Via immersing the hydrogel in NaBF4 solutions with different concentrations, the TE and mechanical properties could be adjusted. PVA/SA/PEG/NaBF4-1.5 M hydrogel demonstrates exceptional mechanical properties, with tensile stress and strain up to 69 kPa and 114%, respectively. Moreover, PVA/SA/PEG/NaBF4-1.5 M hydrogel exhibits a high ionic conductivity of 31.4 mS/cm, a maximum ionic Seebeck coefficient of 66.7 mV/K, and an impressive power factor of 13.96 mW/m/K-2. These outstanding performances originate from the synergistic effect of Manning's counterion condensation facilitated by SA and the crystal PVA chains. The prototype application of the PVA/SA/PEG/NaBF4-1.5 M hydrogel is demonstrated by a flexible ionic thermoelectric supercapacitor. With the external load resistance is 90 k Omega, the energy collected in one thermal cycle could achieve 4 mJ. This study introduces the exceptional stretchable PVA/SA/PEG/NaBF4 hydrogels with a record-high ionic Seebeck coefficient as promising i-TE materials for future TE application in low-grade waste heat. | PVA/SA/PEG/NaBF4 hydrogel | SA-induced Manning counterion condensation and crystalline PVA chains synergistically produce ultrahigh ionic Seebeck coefficient
Great Enhancement in the Thermopower of Ionic Liquid by a Metal-Organic Framework | ADVANCED FUNCTIONAL MATERIALS | 10.1002/adfm.202303311 | 2023 | To efficiently harvest the abundant waste heat on earth is of great significance for sustainable development. Thermoelectric materials can be used to directly convert heat into electricity, and ionic thermoelectric materials like ionic liquids (ILs) are considered as the next-generation thermoelectric materials. It is important to develop novel methods to improve the overall thermoelectric properties particularly the thermopower. Herein, the great enhancement in the thermopower of 1-ethyl-3-methylimidazolium dicyanamide (EMIM:DCA) is reported that is an IL by introducing zeolitic imidazolate framework (ZIF-8) that is a metal-organic framework (MOF) for the first time. The presence of 40 wt.% ZIF-8 can greatly increase the ionic thermopower of EMIM:DCA from 8.8 to 31.9 mV K-1 at room temperature, and the ZIF-8/EMIM:DCA mixture at the ZIF-8 loading of 10 wt.% can exhibit a ZT(i) value of 3.1, notably higher than that (0.59) of neat EMIM:DCA. The enhancement in the thermopower is attributed to the increase in the difference of the mobilities of EMIM+ and DCA(-) by ZIF-8. Because DCA(-) is smaller while EMIM+ is larger than the pore size of ZIF-8, the DCA(-) transport is hindered by ZIF-8, while EMIM+ can bypass ZIF-8. | ZIF-8/EMIM:DCA ionic liquid mixture | ZIF-8 hinders smaller DCA- transport while EMIM+ bypasses pores, increasing cation/anion mobility difference and thermopower
Proton-Coupled Electron Transfer Aided Thermoelectric Energy Conversion and Storage | ANGEWANDTE CHEMIE-INTERNATIONAL EDITION | 10.1002/anie.202307947 | 2023 | Low-grade heat is ubiquitous in the environment and its thermoelectric conversion by the ionic conductors remains a challenge because of the low efficiency and poor sustainability. Here we demonstrate that the thermoelectric performances can be boosted by combining the Soret effect of protons and proton-coupled electron transfer (PCET) reaction of benzoquinone and hydroquinone in hydrogels. An overall enhancement of thermopower (25.9 mV K-1), power factor (5 mW m(-1) K-2), figure of merit (>2.4) and continuity of power output is achieved. Moreover, an energy-storage function can be achieved by the redox couple, and a retained power output of 27.7 %, or 14 mW m(-2) for more than 3 hours is obtained by the re-balance of PCET reactants in the hydrogel after the removal of the temperature gradient. | hydrogel with proton Soret effect and benzoquinone/hydroquinone redox couple | proton thermodiffusion couples with proton-coupled electron transfer, boosting thermopower and enabling energy storage/continuous output
Gelatin/polyacrylamide ionic conductive hydrogel with skin temperature-triggered adhesion for human motion sensing and body heat harvesting | NANO ENERGY | 10.1016/j.nanoen.2022.107977 | 2022 | Flexible wearable devices based on hydrogels have attracted more and more attention, however, the preparation of hydrogels with high toughness, strong adhesion, on-demand debonding is still a challenge. Here, we report a gelatin/polyacrylamide double network ionic conductive hydrogel with skin temperature-triggered adhesion and low temperature-triggered detachment. The hydrogel has excellent stretchability, compressibility and conductivity. The strain sensor assembled by the hydrogel can realize the sensing of human movement, swallowing water and other behaviors. The thermoelectric generator assembled by the hydrogel has a Seebeck coefficient of 10.4 mV/K and output power of 2.26 mu W/cm2 at 10 K temperature difference, showing the application potential in low-grade body heat harvesting. This work provides an intelligent hydrogel with skin temperature-triggered adhesion for flexible wearable devices such as human motion sensors and portable power supplies. | gelatin/PAAm double-network ionic conductive hydrogel | skin-temperature-triggered adhesion supports wearable contact; ionic hydrogel thermopower enables body heat harvesting and sensing
Quasi-solid conductive gels with high thermoelectric properties and high mechanical stretchability consisting of a low cost and green deep eutectic solvent | JOURNAL OF MATERIALS CHEMISTRY A | 10.1039/d1ta09707e | 2022 | Ionic thermoelectric (TE) materials such as ionic hydrogels and ionogels consisting of ionic liquids have emerged as next generation TE materials because of their quasi-solid states and high TE properties, particularly high ionic Seebeck coefficient. However, ionic hydrogels can have a severe stability problem owing to water evaporation, and the ionic liquids of ionogels are very expensive and are usually not biocompatible or even toxic. Here, we report the high TE and mechanical properties of eutectogels made of elastomeric water-borne polyurethane (WPU) and choline chloride (ChCl):ethylene glycol (EG). ChCl:EG is a deep eutectic solvent with high ionic conductivity and non-volatility like ionic liquids, and it has advantages of low cost and environment friendliness in comparison with ionic liquids. The eutectogels can exhibit a high ionic Seebeck coefficient of 19.5 mV K-1, a high ionic conductivity of 8.4 mS cm(-1) and a low thermal conductivity of 0.20 W m(-1) K-1 at a relative humidity of 90%. In addition, they can have a high mechanical stretchability of up to 216% and a good tensile strength of 1.2 MPa. They can be used as the active materials in ionic TE capacitors for heat harvesting. This is the first time that the TE properties of the gels consisting of a deep eutectic solvent have been reported. | waterborne polyurethane/choline chloride:ethylene glycol eutectogel | deep eutectic solvent provides nonvolatile ionic conductivity and high Seebeck coefficient within stretchable WPU gel
Selectively tuning ionic thermopower in all-solid-state flexible polymer composites for thermal sensing | NATURE COMMUNICATIONS | 10.1038/s41467-021-27885-2 | 2022 | There has been increasing interest in the emerging ionic thermoelectric materials with huge ionic thermopower. However, it's challenging to selectively tune the thermopower of all-solid-state polymer materials because the transportation of ions in all-solid-state polymers is much more complex than those of liquid-dominated gels. Herein, this work provides all-solid-state polymer materials with a wide tunable thermopower range (+20 similar to-6 mV K-1), which is different from previously reported gels. Moreover, the mechanism of p-n conversion in all-solid-state ionic thermoelectric polymer material at the atomic scale was presented based on the analysis of Eastman entropy changes by molecular dynamics simulation, which provides a general strategy for tuning ionic thermopower and is beneficial to understand the fundamental mechanism of the p-n conversion. Furthermore, a self-powered ionic thermoelectric thermal sensor fabricated by the developed p- and n-type polymers demonstrated high sensitivity and durability, extending the application of ionic thermoelectric materials. | all-solid-state flexible ionic thermoelectric polymer composites | molecular-dynamics Eastman entropy analysis guides p/n thermopower tuning in solid polymer ion transport
Mixed Ion-Electron Thermoelectric Generators With Ionogels Blended With MXene Continuously Harvesting Heat Under Both Steady and Fluctuated Temperature Gradients | CARBON ENERGY | 10.1002/cey2.70225 | 2026 | Harvesting waste heat into electricity by thermoelectric (TE) conversion is of great significance for sustainable development. However, this still poses a significant challenge because of the inherent limitations of conventional TE materials. Ionic thermoelectric materials are very promising alternatives owing to their extremely high thermopower. They are used in ionic thermoelectric capacitors (ITECs). However, ITECs are limited to harvesting intermittent heat, since no electricity can be generated under a steady temperature gradient due to the inability of ions to transfer across the electrodes to the external circuit. In this work, we report a mixed ion-electron thermoelectric generator (MTEG) that enables heat-to-electricity conversion under steady and fluctuating temperature gradients. It is made of an ionogel blended with two-dimensional MXene nanosheets, which is a mixed ion-electron conductor. Under a steady temperature gradient, the MTEGs provide a stable output voltage and exhibit TE behavior comparable to that of conventional thermoelectric generators employing electronic TE materials. The MTEGs can exhibit a thermopower of 4.77 mV K-1, and they can continuously supply electricity for a very long time. The MTEG operates through a combination of electron tunneling between MXene nanosheets and the ionic Soret effect. | MXene-blended ionogel mixed ion-electron thermoelectric generator | MXene nanosheets provide electron tunneling pathways while ions provide Soret effect, enabling steady and fluctuating heat harvesting
Ultrafast and Cost-Effective Fabrication of High-Performance Carbon-Based Flexible Thermoelectric Hybrid Films and Their Devices | ACS APPLIED MATERIALS & INTERFACES | 10.1021/acsami.3c05226 | 2023 | Dueto their cost-effectiveness and industry-scale feasibility,carbon-based composites have been considered to be promising thermoelectricmaterials for low-grade power generation. However, current fabricationsfor carbon-based composites are time-consuming, and their thermoelectricproperties are still low. Herein, we develop an ultrafast and cost-effectivehot-pressing method to fabricate a novel carbon-based hybrid film,which consists of ionic liquid/phenolic resin/carbon fiber/expandedgraphite. This method only costs no more than 15 min. We found thatthe expanded graphite as the major component enables high flexibilityand the introduction of phenolic resin and carbon fiber enhances theshear resistance and toughness of the film, while the ion-inducedcarrier migration contributes to a high power factor of 38.7 & mu;Wm(-1) K-2 at 500 K in the carbon-basedhybrid film. After the comparison based on the ratios between thepower factor with fabrication time and cost among the current conventionalcarbon-based thermoelectric composites, our hybrid films show thebest cost-effective property. Besides, a flexible thermoelectric device,assembled by the as-designed hybrid films, shows a maximum outputpower density of 79.3 nW cm(-2) at a temperature differenceof 20 K. This work paves a new way to fabricate cost-effective andhigh-performance carbon-based thermoelectric hybrids with promisingapplication potential. | ionic liquid/phenolic resin/carbon fiber/expanded graphite hybrid film | expanded graphite provides flexibility, phenolic resin/carbon fiber improve toughness, and ion-induced carrier migration raises power factor
Thermoelectric Transport in Cu7PSe6 with High Copper Ionic Mobility | JOURNAL OF THE AMERICAN CHEMICAL SOCIETY | 10.1021/ja5056092 | 2014 | Building on the good thermoelectric performances of binary superionic compounds like Cu2Se, Ag2Se and Cu2S, a better and more detailed understanding of phonon-liquid electron-crystal (PLEC) thermoelectric materials is desirable. In this work we present the thermoelectric transport properties of the compound Cu7PSe6 as the first representative of the class of argyrodite-type ion conducting thermoelectrics. With a huge variety of possible compositions and high ionic conductivity even at room temperature, the argyrodites represent a very good model system to study structure-property relationships for PLEC thermoelectric materials. We particularly highlight the extraordinary low thermal conductivity of Cu7PSe6 below the glass limit, which can be associated with the molten copper sublattice leading to a softening of phonon modes. | Cu7PSe6 argyrodite-type ion-conducting thermoelectric | molten copper sublattice softens phonon modes, yielding ultralow thermal conductivity with high Cu ionic mobility
Ion Steric Effect Induces Giant Enhancement of Thermoelectric Conversion in Electrolyte-Filled Nanochannels | NANO LETTERS | 10.1021/acs.nanolett.3c02469 | 2023 | Ionic thermoelectricity in nanochannelshas received increasingattention because of its advantages, such as high Seebeck coefficientand low cost. However, most studies have focused on dilute simpleelectrolytes that neglect the effects of finite ion sizes and short-rangeelectrostatic correlation. Here, we reveal a new thermoelectric mechanismarising from the coupling of the ion steric effect due to finite ionsizes and ion thermodiffusion in electric double layers, using boththeoretical and numerical methods. We show that this mechanism cansignificantly enhance the thermoelectric response in nanoconfinedelectrolytes depending on the properties of electrolytes and nanochannels.Compared to the previously known mechanisms, the new mechanism canincrease the Seebeck coefficient by 100% or even 1 order of magnitudeenhancement under optimal conditions. Moreover, we demonstrate thatthe short-range electrostatic correlation can help preserve the Seebeckcoefficient enhancement in a weaker confinement or in more concentratedelectrolytes. | electrolyte-filled nanochannels with finite-size ions | ion steric effect coupled with ion thermodiffusion in electric double layers enhances nanochannel Seebeck coefficient
Band alignment and Cu plus long-range migration suppression enable excellent and stabilized thermoelectric performance in copper sulfide via endotaxial CsPbBr3 nanoprecipitates | NANO ENERGY | 10.1016/j.nanoen.2026.111757 | 2026 | Band alignment has been extensively utilized in thermoelectric materials to enhance carrier mobility and suppress lattice thermal conductivity. However, its impact on ionic transport in superionic conductors remains largely unexplored. In such systems, the migration of Cu ions complicates carrier and phonon transport since the additional scattering effects and ionic conductivity. Herein, we propose a novel path of in-situ forming endotaxial CsPbBr3 nanoprecipitates within a Cu1.96S matrix. It is found that the valence band alignment and crystallographic coherence facilitate carrier mobility. The endotaxial nanostructures decrease ionic conductivity and lattice thermal conductivity by Cu ion suppression and all-scale phonon scattering enhancement. Consequently, a peak ZT of 2.4 is realized in Cu1.96S-1.16 vol% CsPbBr3 specimen at 973 K. This approach offers a novel framework for regulating carrier, phonon, and ion transport, with significant potential for advancing thermoelectrics and other functional material systems. | Cu1.96S matrix with endotaxial CsPbBr3 nanoprecipitates | valence-band alignment improves carrier mobility while coherent nanoprecipitates suppress Cu-ion migration and scatter phonons
Tuning of the Thermoelectric Properties of One-Dimensional Material Networks by Electric Double Layer Techniques Using Ionic Liquids | NANO LETTERS | 10.1021/nl502982f | 2014 | We report across-bandgap p-type and n-type control over the Seebeck coefficients of semiconducting single-wall carbon nanotube networks through an electric double layer transistor setup using an ionic liquid as the electrolyte. All-around gating characteristics by electric double layer formation upon the surface of the nanotubes enabled the tuning of the Seebeck coefficient of the nanotube networks by the shift in gate voltage, which opened the path to Fermi-level-controlled three-dimensional thermoelectric devices composed of one-dimensional nanomaterials. | semiconducting single-wall carbon nanotube network gated by ionic liquid electric double layer | electric-double-layer gating shifts gate voltage/Fermi level to tune p-type and n-type Seebeck coefficients in nanotube networks
The enhanced ionic thermal potential by a polarized electrospun membrane | CHEMICAL COMMUNICATIONS | 10.1039/d3cc04199a | 2024 | Inspired by thermally sensitive ion channels in human skin, a polarized membrane composed of a ferroelectric polymer fiber matrix is used to double the heat-induced potential in ionic thermoelectric devices. The comparison of the thermal potentials between different directions of polarization and temperature gradient indicates the importance of cation-dipole interactions for the enhancement. Adding a polarized membrane to ionic thermoelectric devices induces dipole-ion interaction and enhances the thermal voltage by more than double. | polarized ferroelectric polymer fiber membrane in ionic thermoelectric device | ferroelectric polarization introduces cation-dipole interactions that more than double heat-induced ionic thermovoltage
Enhanced Thermoelectric Power in Ionic Liquids | CHEMELECTROCHEM | 10.1002/celc.201300074 | 2014 | The thiolate/disulfide organic redox couple (McMT (-) /BMT), derived from 2-mercapto-5-methyl-1,3,4-thiadiazole (McMT), recently proposed as an alternative to usual inorganic couples in dye-sensitized solar cells, exhibits a remarkable reversibility and stability in a thermogalvanic cell containing a 1-ethyl-3methyimidazolium tetrafluoroborate/acetonitrile (EMIMBF4/AN) mixture. The thermoelectric power depends strongly on concentrations of both the ionic liquid and the redox couple. It is enhanced by a factor of six at high ionic-liquid concentrations. The control of these parameters can be used to enhance the thermopower and the thermoelectric efficiency of future ionicliquid thermocells. | EMIMBF4/acetonitrile ionic liquid with McMT-/BMT thiolate/disulfide redox couple | ionic-liquid and redox-couple concentrations tune thermogalvanic redox entropy and enhance thermoelectric power
Giant negative thermopower of ionic hydrogel by synergistic coordination and hydration interactions | SCIENCE ADVANCES | 10.1126/sciadv.abi7233 | 2021 | The design of ultrasensitive ionic thermopiles is important for low-grade heat collection and temperature sensing. However, high-quality ionic thermoelectric materials with negative thermopower have been rarely reported to date. Effective adjustment of the interaction between the polymer network and the electrolyte anion/cation is an important method to achieve notable thermopower. Here, we demonstrate an ionic hydrogel thermoelectric material with giant negative thermopower obtained by synergistic coordination and hydration interactions. The ionic hydrogel, made of polyvinyl alcohol and sodium hydroxide, is prepared by simple dry-annealed process and exhibits a thermopower of up to -37.61 millivolts per kelvin, an extremely high absolute thermopower for electronic and ionic conductors. This ionic hydrogel is promising for the design of high-thermopower ionic thermoelectric materials and the low-grade heat energy harvesting. | PVA/NaOH ionic hydrogel | synergistic coordination and hydration interactions between polymer network and ions generate giant negative thermopower
Great enhancement in the ionic thermopower of ionogels by cationic doping | CHEMICAL ENGINEERING JOURNAL | 10.1016/j.cej.2023.147257 | 2023 | Ionic thermoelectric (ITE) materials have been attracting more and more attention for heat harvesting mainly because of their high thermopower, which is higher than that of the electronic conductors by 2-3 orders in magnitude. Controlling the ion-ion interaction of ITE materials can increase the ionic thermopower. It is important to deeply understand the mechanism for the ionic thermopower enhancement by ionic doping. Here, acetate salts with various cations including lithium (Li+), sodium (Na+), potassium (K+), cesium (Cs+), ammonia (NH4+), and nickel (Ni2+) are studied as the dopant of the ionogels consisted of gelatin and 1-ethyl-3-methylimidazolium acetate (EMIM:Ac) that is an ionic liquid. All the dopants can increase the ionic thermopower at low doping level, and the increment is related to the lattice energy and melting point of the acetate salts. Among these acetate salts, Na+ doping can give rise to the highest enhancement in the thermoelectric properties of the ionogels. The ionogel doped with Na+ can exhibit a high ionic Seebeck coefficient of 37.3 mV K-1 and ionic conductivity of 12.3 mS cm(-1) at room temperature under the relative humidity of 90 %. The corresponding ZT(i) value is 2.1. The ionic thermopower and the ZT(i) value are much higher than that of the pristine ionogel. | gelatin/EMIM:Ac ionogel doped with acetate salts including Na+ acetate | cationic dopants tune ion-ion interactions; Na+ acetate gives largest thermopower enhancement linked to salt lattice energy and melting point
Tailoring Intermolecular Interactions Towards High-Performance Thermoelectric Ionogels at Low Humidity | ADVANCED SCIENCE | 10.1002/advs.202201075 | 2022 | Development of ionic thermoelectric (iTE) materials is of immense interest for efficient heat-to-electricity conversion due to their giant ionic Seebeck coefficient (S-i), but challenges remain in terms of relatively small S-i at low humidity, poor stretchability, and ambiguous interaction mechanism in ionogels. Herein, a novel ionogel is reported consisting of polyethylene oxide (PEO), polyethylene oxide-polypropylene oxide-polyethylene oxide (P123), and 1-ethyl-3-methylimidazolium acetate (Emim:OAC). By delicately designing the interactions between ions and polymers, the migration of anions is restricted due to their strong binding with the hydroxyl groups of polymers, while the transport of cations is facilitated through segmental motions due to the increased amorphous regions, thereby leading to enlarged diffusion difference between the cations and anions. Moreover, the plasticizing effect of P123 and Emim:OAC can increase the elongation at break. As a consequence, the ionogel exhibits excellent properties including high S-i (18 mV K-1 at relative humidity of 60%), good ionic conductivity (1.1 mS cm(-1)), superior stretchability (787%), and high stability (over 80% retention after 600 h). These findings show a promising strategy to obtain multifunctional iTE materials by engineering the intermolecular interactions and demonstrate the great potential of ionogels for harvesting low-grade heat in human-comfortable humidity environments. | PEO/P123/EMIM:OAc ionogel | polymer hydroxyl groups bind anions and restrict migration while amorphous polymer segments facilitate cation transport, increasing cation/anion diffusion difference
Cementitious thermoelectric composites reinforced with polymer and biomass fibers for sustainable building-integrated energy harvesting | CONSTRUCTION AND BUILDING MATERIALS | 10.1016/j.conbuildmat.2026.146950 | 2026 | Cement-based materials are widely used in the built environment and are continuously exposed to ambient temperature gradients, presenting an opportunity for harvesting thermal energy for thermoelectric functionality. However, the practical building integrity of cement-based thermoelectric systems can be established when sufficient thermoelectric functionality is achieved without significantly compromising on structural performance. The present study reports a solid-state cementitious ionic thermoelectric composite of cement, polyvinyl alcohol (PVA), calcium hydroxide (Ca(OH)2), and biomass-derived cellulose fibers (CF). The CF were synthesized from date palm leaves through alkaline pulping, bleaching, and acid hydrolysis. The thermoelectric composite was developed by a simple mixing and casting process compatible with conventional construction practices. The effect of CF loading on thermoelectric performance, thermal properties, microstructure, and compressive strength was systematically investigated. An optimal fiber content of 0.1 wt% yielded the highest Seebeck coefficient of 9.39 mV K-1 , ionic conductivity of 2.58 & times; 10-5 S cm- 1, and power factor 0.228 mu W m-1 K- 2 while maintaining a compressive strength of 27.33 MPa. The enhanced thermoelectric response is attributed to fiberassisted percolation of PVA-rich ionic transport pathways and selective immobilization of Ca2+ ions at fiberpolymer interfaces. Excessive fiber loading of 0.5 wt% resulted in fiber clustering and disrupted ionic pathways, reducing thermoelectric performance. The 0.1 wt% CF-loaded composite exhibited a stable thermoelectric voltage output under a continuous temperature gradient of up to 3 h. The results demonstrate a balanced tradeoff between thermoelectric performance and mechanical strength, providing a practical pathway for the development of structurally integrated cementitious thermoelectric systems. | cement/PVA/Ca(OH)2/cellulose fiber cementitious ionic thermoelectric composite | cellulose fibers create PVA-rich ionic transport pathways and selectively immobilize Ca2+ at fiber-polymer interfaces
Multicomponent Synergistic Optimization of Thermoelectric Properties in PVDF-HFP Ionogels | CHEMISTRY-AN ASIAN JOURNAL | 10.1002/asia.70880 | 2026 | Ionic thermoelectric materials are typically composed of polymers, ions, and solvents. The interplay among these components governs the material's thermoelectric properties. And most of the current research focuses on the optimization of the single component of the material. To achieve enhanced performance, this study proposes a multicomponent synergistic optimization strategy for a gel system. Specifically, a PVDF-HFP/EMIM:DCA ionogel (poly(vinylidene fluoride-co-hexafluoropropylene)/1-ethyl-3-methylimidazolium dicyanamide), is synergistically optimized by the functional incorporation of three components: polyethylene glycol (PEG), sodium dicyanamide (Na:DCA), and ethanol. The experimental results show that, compared to the single-factor modulation scheme, the multicomponent synergistic optimization scheme significantly enhances the thermoelectric performance of the ionogel. This is achieved by mitigating the confinement of ions within the polymer matrix, amplifying the difference in diffusion rates between cations and anions, and thus establishing percolating pathways for efficient ion transport. The obtained ionogel exhibits significantly enhanced performance at 80% relative humidity (RH), achieving ionic Seebeck coefficient of 32.89 mV/K, ionic conductivity of 15.63 mS/cm, and ionic power factor of 1690.77 & micro;W/(m & centerdot;K2). These values are substantially higher than those of the unmodified ionogel. This optimization strategy for the material system provides both a theoretical basis and experimental reference for the design of novel ionic thermoelectric materials. | PVDF-HFP/EMIM:DCA ionogel with PEG, Na:DCA, and ethanol | PEG, Na:DCA, and ethanol reduce ion confinement, amplify cation/anion diffusion-rate differences, and create percolating ion-transport pathways
Ion/electron thermoelectric capacitance | PHILOSOPHICAL TRANSACTIONS OF THE ROYAL SOCIETY A-MATHEMATICAL PHYSICAL AND ENGINEERING SCIENCES | 10.1098/rsta.2024.0305 | 2026 | Ionic thermoelectric (TE) materials are considered as the next-generation TE materials mainly because of their high thermopower, which is two to three orders of magnitude higher than that of their electronic counterparts. They can be used in an ionic TE capacitor (ITEC) to harvest heat into electricity. TE conversion depends not only on the TE properties of the ionic materials but also on the capacitance of the ITECs. It is of great significance to deeply understand the capacitance of ITECs. Here, we report that TE capacitance mainly arises from the interface between the electrodes and the ionic TE layer instead of the capacitance due to the dielectric constant of the ionic TE material. The interfacial capacitance (Ci) is higher than that due to the bulk (Cb) ionic TE material by several orders in magnitude. Cations and anions accumulate at the two ends of an ionic TE material under temperature gradient. The accumulation of the cations (or anions) attracts electrons (or holes) from the external load to the cathode (or anode). This can give rise to very high capacitance because of the short separation between the cations (or anions) and the electrons (or holes) at the interface.This article is part of the discussion meeting issue 'Ionic liquids and the future of soft materials'. | ionic thermoelectric capacitor interface | interfacial capacitance between electrode and ionic TE layer dominates over bulk capacitance as thermally accumulated ions attract electronic charge across short interfacial distances
Stretchable and Transparent Ionogels with High Thermoelectric Properties | ADVANCED FUNCTIONAL MATERIALS | 10.1002/adfm.202004699 | 2020 | Stretchable electronic materials and devices have important applications in flexible electronic systems including wearable electronics and bioelectronics. Convenient electricity generation such as thermoelectric conversion is required for the flexible electronic systems. Hence, it is development of high-performance thermoelectric materials with high mechanical stretchability would be highly desirable. Here, stretchable and transparent ionogels with high thermoelectric properties are demonstrated. The ionogels made of elastomeric waterborne polyurethane and 1-ethyl-3-methylimidazolium dicyanamide (EMIM:DCA, an ionic liquid) are prepared by solution processing. Their mechanical and electrical properties depend on the loading of EMIM:DCA. The ionogels with 40 wt% EMIM:DCA can have a high mechanical stretchability of up to 156%, low tensile strength of 0.6 MPa, and low Young's modulus of 0.6 MPa. They also exhibit a high ionic thermovoltage of 34.5 mV K-1, high ionic conductivity of 8.4 mS cm(-1)and low thermal conductivity of 0.23 W m(-1)K(-1)at a relative humidity of 90%. As a result, it can have a high ionic figure of merit (ZT(i)) of 1.3 +/- 0.2. Both the thermovoltage and the ZT(i)value are the highest for stretchable thermoelectric materials. They can be used in ionic thermoelectric capacitors to convert heat into electricity. | waterborne polyurethane/EMIM:DCA transparent stretchable ionogel | EMIM:DCA loading controls stretchability, ionic thermovoltage, conductivity, and low thermal conductivity for stretchable ITEC use
Flexible Quasi-Solid State Ionogels with Remarkable Seebeck Coefficient and High Thermoelectric Properties | ADVANCED ENERGY MATERIALS | 10.1002/aenm.201901085 | 2019 | Thermoelectric materials can be used to harvest low-grade heat that is otherwise dissipated to the environment. But the conventional thermoelectric materials that are semiconductors or semimetals, usually exhibit a Seebeck coefficient of much less than 1 mV K-1. They are expensive and consist of toxic elements as well. Here, it is demonstrated environmental benign flexible quasi-solid state ionogels with giant Seebeck coefficient and ultrahigh thermoelectric properties. The ionogels made of ionic liquids and poly(vinylidene fluoride-co-hexafluoropropylene) (PVDF-HFP) can exhibit a giant Seebeck coefficient up to 26.1 mV K-1, the highest for electronic and ionic conductors. In addition, they have a high ionic conductivity of 6.7 mS cm(-1) and a low thermal conductivity of 0.176 W m(-1) K-1. Their thermoelectric figure of merit (ZT) is thus 0.75. The giant Seebeck coefficient is related to the ion-dipole interaction between PVDF-HFP and ionic liquids. Their application in ionic thermoelectric capacitors is also demonstrated for the conversion of intermittent heat into electricity. They are especially important to harvest the low-grade thermal energy that is abundant on earth. | PVDF-HFP/ionic-liquid flexible quasi-solid ionogel | ion-dipole interaction between PVDF-HFP and ionic liquids produces giant ionic Seebeck coefficient and high ZT
Elastic conducting polymer composites in thermoelectric modules | NATURE COMMUNICATIONS | 10.1038/s41467-020-15135-w | 2020 | The rapid growth of wearables has created a demand for lightweight, elastic and conformal energy harvesting and storage devices. The conducting polymer poly(3,4-ethylenedioxythiophene) has shown great promise for thermoelectric generators, however, the thick layers of pristine poly(3,4-ethylenedioxythiophene) required for effective energy harvesting are too hard and brittle for seamless integration into wearables. Poly(3,4-ethylenedioxythiophene)-elastomer composites have been developed to improve its mechanical properties, although so far without simultaneously achieving softness, high electrical conductivity, and stretchability. Here we report an aqueously processed poly(3,4-ethylenedioxythiophene)-polyurethane-ionic liquid composite, which combines high conductivity (>140Scm(-1)) with superior stretchability (>600%), elasticity, and low Young's modulus (<7MPa). The outstanding performance of this organic nanocomposite is the result of favorable percolation networks on the nano- and micro-scale and the plasticizing effect of the ionic liquid. The elastic thermoelectric material is implemented in the first reported intrinsically stretchable organic thermoelectric module. Though deformable thermoelectric materials are desirable for integrating thermoelectric devices into wearable electronics, typical thermoelectric materials are too brittle for practical application. Here, the authors report a high-performance elastic composite for stretchable thermoelectric modules. | PEDOT/polyurethane/ionic-liquid elastic composite | nano/micro percolation networks and ionic-liquid plasticization combine high conductivity with stretchability and low modulus
Stretchable, self-healing, anti-freezing PDES ionic gels for rapid temperature-change sensing and health monitoring | MACROMOLECULAR RESEARCH | 10.1007/s13233-025-00485-5 | 2026 | Ionic gels have emerged as versatile materials for electronic applications such as thermal sensors, motion sensors, and health monitoring. However, their broader application remains limited by challenges such as inadequate thermal stability, susceptibility to freezing, and the absence of self-healing capabilities. In this study, a solvent-free poly(deep eutectic solvent) (PDES) gel was developed with enhanced thermal stability, freeze resistance, mechanical stretchability, and autonomous self-healing ability. The PDES gel demonstrated excellent ionic thermoelectric properties, with an ionic conductivity of 0.463 mS cm-1 and a Seebeck coefficient of 1.73 mV K-1 at room temperature. Consequently, it reliably detected temperature variations from both artificial and biological heat sources when used as an ionic thermoelectric-based thermal sensor module. Furthermore, its performance remained stable after self-healing and under extreme temperature conditions, including sub-0 degrees C and 70 degrees C. Beyond thermal sensing applications, the PDES gel also functioned effectively as a motion sensor, showing consistent resistance changes under mechanical deformation. Additionally, the gel reliably detected electrophysiological signals, such as electromyography (EMG) and electrocardiography (ECG), and maintained consistent performance after self-healing and across various temperature conditions. This study provides a foundation for developing multifunctional ionic gels with applications in energy harvesting devices, wearable electronics, and health monitoring. | solvent-free poly(deep eutectic solvent) ionic gel | PDES network provides ionic thermoelectric response plus antifreezing, self-healing, and thermal stability for sensing
Role of Ions in Hydrogels with an Ionic Seebeck Coefficient of 52.9 mV K-1 | JOURNAL OF PHYSICAL CHEMISTRY LETTERS | 10.1021/acs.jpclett.2c00845 | 2022 | Ionic thermoelectric (i-TE) material with mobile ions as charge carriers has the potential to generate large thermal voltages at low operating temperatures. This study highlights the role of ions in i-TE hydrogels employing a poly(vinyl alcohol) (PVA) polymer matrix and a number of ion providers, e.g., KOH, KNO3, KCl, KBr, NaI, KI, and CsI. The relationship between the intrinsic physical parameters of the ion and the thermoelectric performance is established, indicating the ability to influence the hydrogen bond by the ion is a crucial factor. Among these i-TE hydrogels, the PVA/CsI hydrogel exhibits the largest ionic Seebeck coefficient, reaching 52.9 mV K-1, which is the largest of all i-TE materials reported to date. In addition, our work demonstrates the influence of ions on polymer configuration and provides an avenue for ion selection in the Soret effect in ionic thermoelectrics. | PVA hydrogels with ion providers KOH, KNO3, KCl, KBr, NaI, KI, and CsI | ion ability to influence PVA hydrogen bonding determines thermoelectric performance; CsI gives largest ionic Seebeck coefficient
Synergistic Design of Composite Ionogels With Enhanced Thermoelectric Properties, Mechanical Stretchability, and Sustainable Recyclability | ENERGY & ENVIRONMENTAL MATERIALS | 10.1002/eem2.70358 | 2026 | Polymer-based ion thermoelectric materials are promising materials for energy conversion because of their sustainability, cost-effectiveness, and diverse sources. However, their poor mechanical properties and low thermoelectric efficiencies limit their application. This study introduces a stretchable, recyclable composite ionogel formed through reversible hydrogen bonding between polyvinyl alcohol (PVA) and tetramethylpiperidine-1-oxyl-oxidized cellulose nanofibres (CNFs), which confines the ionic liquid 1-ethyl-3-methylimidazolium dicyanamide (EMIM:DCA) by establishing a dynamic network structure. Sodium dodecylbenzene sulfonate (NaDBS) incorporation enhanced the thermoelectric performance by increasing the migration rate difference between cations and anions and improved the mechanical strength through coordination with PVA. The resulting PVA-CNF3-NaDBS13-IL80 ionogel exhibited remarkable mechanical strength, with a tensile strength and elongation at break of 790 kPa and 669.72%, respectively. The ionogel also demonstrated excellent thermoelectric properties, with an ionic Seebeck coefficient, ionic conductivity, and ionic power factor (PFi) of 8.36 mV K-1, 22.45 mS cm-1, and 156.94 mu W m-1 K-2, respectively, at 40% relative humidity. Notably, the ionogel retained both its mechanical and thermoelectric performance after five recycling cycles because of its reversible hydrogen bonds and coordination interactions. This ionogel shows excellent potential for use in ionic thermoelectric capacitors, offering a high-performance, recyclable, and flexible material for wearable thermoelectric devices and advancing sustainable energy systems. | PVA/CNF/NaDBS/EMIM:DCA recyclable composite ionogel | PVA-CNF hydrogen bonding confines ionic liquid; NaDBS increases cation/anion migration-rate difference and coordinates with PVA to strengthen the gel
Simultaneous Enhancement of Thermoelectric and Mechanical Properties in Recyclable Transparent Ionogels via In-Situ Phase Separation | ACS APPLIED MATERIALS & INTERFACES | 10.1021/acsami.6c01737 | 2026 | Wearable thermoelectric energy harvesting has garnered significant attention owing to its potential for powering flexible and self-sustaining devices. A major challenge in this field is the design of ionogels that balance mechanical strength with high ionic conductivity. Current ionogels often compromise one of these properties, which limits their practical use in flexible electronics. Addressing this gap is critical for the advancement of wearable thermoelectric technologies. Herein, we present an ionogel fabrication method that embeds hydroxypropyl cellulose (HPC) fibers into a biocompatible poly(vinyl alcohol) (PVA) matrix, which is then loaded with an ionic liquid (IL). This design significantly improved the mechanical properties of the ionogel by leveraging the reinforcing effect of the HPC fibers, which also created an IL-rich spherical structure through in situ microphase separation that promoted efficient ion migration. Ionogel-8515, which is the optimized formulation, exhibits superior performance, achieving an ionic conductivity of 36.79 mS cm-1 and an ionic Seebeck coefficient of 2.783 mV K-1, while maintaining excellent mechanical flexibility. Our results demonstrate that Ionogel-8515 not only meets the mechanical and conductive requirements for wearable applications but is also recyclable because of its reversible cross-linking network. This advancement bridges the current gap in ionogel design and offers a sustainable and efficient solution for future thermoelectric technologies. | HPC-fiber-reinforced PVA/ionic-liquid ionogel | HPC fibers reinforce PVA and create IL-rich microphase-separated structures that promote ion migration while retaining reversible crosslinking
Thermoelectric Gating Organic Electrochemical Transistors Enabled by Printable Ionogels With n-p Convertible Thermopower | ADVANCED SCIENCE | 10.1002/advs.75450 | 2026 | Organic electrochemical transistors (OECTs) are promising for bioelectronics and low-power logic owing to their mixed ionic-electronic conduction and mechanical softness. However, thermoelectric gating of OECTs remains unexplored due to the incompatibility of rigid, electronically dominated thermoelectric modules with hydrated soft systems. Here, we introduce printable thermoelectric ionogels with n-p convertible thermopower, where the Seebeck coefficient is tunable from -3.61 to +9.74 mV K--(1) through facile [EMIm][Cl] doping. These ionogels act simultaneously as thermoelectric legs and ionic dielectrics, enabling direct integration with OECTs to realize soft, complementary p-n thermoelectric modules. We demonstrate thermoelectric gating of both BBL- and p(g2T-T)-based OECTs, achieving high on/off ratios (>10(3)) and robust transconductance under low temperature gradients (<30 K), while retaining mechanical stretchability. This strategy provides a general framework for coupling thermoelectric functionality with OECTs, opening new avenues for energy-autonomous, flexible electronics with built-in thermal sensing and adaptive control. | printable EMIMCl-doped thermoelectric ionogels integrated with BBL and p(g2T-T) OECTs | EMIMCl doping tunes ionogel thermopower from n-type to p-type, enabling direct thermoelectric gating of soft organic electrochemical transistors
Enhanced thermoelectric response of liquid electrolytes confined in graphene oxide nanochannel membranes | INTERNATIONAL COMMUNICATIONS IN HEAT AND MASS TRANSFER | 10.1016/j.icheatmasstransfer.2026.111281 | 2026 | Nanoconfinement of liquid electrolytes has been shown to exhibit an enhanced ionic Seebeck coefficient compared with bulk systems. However, experimental understanding of the underlying mechanisms remains limited, particularly for electrolytes confined within sub-nanometer nanochannels reconstructed from twodimensional (2D) layered materials. In this study, we experimentally and numerically investigate the thermoelectric response of both monovalent and multivalent liquid electrolytes in graphene oxide (GO) nanochannel membranes, using KCl as a representative system, to elucidate the governing mechanisms. An ionic Seebeck coefficient exceeding -1.2 mV/K is achieved in GO nanochannels integrated with Ag/AgCl electrodes. By isolating the thermogalvanic contribution of the electrodes, the results reveal that the observed ionic Seebeck coefficient of GO nanochannels is governed by a competition between Soret-type ion thermodiffusion and ion diffusion driven by temperature-dependent ion electrophoretic mobility (TDIEM). In the low-concentration regime, where the electrical double layer (EDL) overlap becomes significant, the TDIEM effect dominates, leading to a large negative ionic Seebeck coefficient. Continuum-based numerical simulations show qualitative agreement with experimental trends. The ionic Seebeck coefficient increases with decreasing electrolyte concentration and increasing temperature difference, accompanied by enhanced surface charge density, and reaches a maximum value of -0.400 +/- 0.038 mV/K at a KCl concentration of 0.1 mM under a temperature difference of 24 K. Moreover, monovalent electrolytes exhibit higher ionic Seebeck coefficients than multivalent electrolytes due to their higher cation mobility and lower ionic heat of transport. These findings provide new insights into nanoconfinement-enhanced ionic thermoelectricity and support the development of nanofluidic-based thermoelectric generators for low-grade heat recovery. | GO nanochannel membrane with KCl and Ag/AgCl electrodes | nanoconfinement thermopower results from competition between Soret ion thermodiffusion and temperature-dependent ion electrophoretic mobility
Study on La Doping Modification and Transport Characteristics of Indium Oxide-Based Thermoelectric Materials for Waste-Heat Power Generation Application | INORGANICS | 10.3390/inorganics14020046 | 2026 | To address the trade-off between thermoelectric efficiency in oxide thermoelectric materials used in Aiye Processing Equipment, this study investigates the effect of La doping on the thermoelectric properties of indium oxide (In2O3) through experimental characterization and mechanism analysis. The results show that La doping induces synergistic optimization of the electronic structure, lattice dynamics, and defect state of In2O3, leading to simultaneous enhancements in thermoelectric and mechanical properties. Specifically, La3+ substitution for In3+ significantly increases carrier concentration, which, combined with the band convergence-induced elevation of density of states (DOS) near the Fermi level, results in a remarkable improvement in power factor (from the intrinsic enhancement driven by electrical conductivity) while mitigating the reduction in Seebeck coefficient. Meanwhile, lattice distortion caused by ionic radius mismatch and decreased Young's modulus (due to weakened In-O bonds) jointly enhance phonon scattering and reduce phonon propagation velocity, leading to a significant decrease in lattice thermal conductivity and total thermal conductivity. Consequently, the thermoelectric figure of merit (ZT) of La-doped In2O3 increases from 0.055 to 0.358, a six-fold enhancement. Additionally, La doping improves Vickers hardness through three synergistic mechanisms: internal stress from lattice distortion, enhanced interatomic bonding (synergistic reinforcement of ionic and covalent bond components), and dislocation pinning by substitutional defects (La_In). This study demonstrates that La doping achieves the dual regulation of promoting electrical transport, suppressing thermal conduction, and enhancing mechanical strength in In2O3, breaking the traditional trade-off between thermoelectric and mechanical properties. The findings provide a feasible strategy for the performance optimization of oxide thermoelectrics and lay a foundation for their practical applications in energy conversion systems requiring high efficiency and structural reliability. | La-doped In2O3 oxide thermoelectric | La3+ substitution increases carrier concentration and band convergence while ionic-radius mismatch enhances phonon scattering and reduces lattice thermal conductivity
Magnesium phosphate cement-based composites with selective significantly enhanced thermoelectric potential | RENEWABLE ENERGY | 10.1016/j.renene.2026.125594 | 2026 | Thermoelectrics give building materials the ability to utilize waste heat directly and other additional functionalities, which reduce the whole life cycle energy consumption of the building industry. Magnesium phosphate cement can provide more ionic environment due to their neutralization and reaction properties, comparing with Portland cement. We further improved the thermoelectric properties of MPC composites, especially the Seebeck coefficient, cooperating with silica or in-situ polymerized polyacrylamide. Specifically, SiC adheres to the surface of the MPC-hardened matrix, forming electron/hole transport sites and enlarging the ionic concentration difference within the pores, while polyacrylamide provides exclusive anion transport channels, which provides a unique N-type thermoelectric mechanism. The results show that 10% doping of acrylamide achieves the best N-type MPC with a Seebeck coefficient of-3.85 mV/K, while 5% doping of SiC achieves the best P-type MPC with a Seebeck coefficient of +7.10 mV/K, and the sum of absolute values of the two is 2.5 times higher than the Seebeck coefficient of the cementitious materials reported so far. Moreover, acrylamide and SiC also have the potential to improve the thermoelectric properties of MPC along with the potential to improve the mechanical properties, toughness and wear resistance of MPC. | magnesium phosphate cement composite with SiC or in situ polymerized polyacrylamide | SiC creates electron/hole transport sites and pore ion concentration difference; polyacrylamide provides anion transport channels for n-type response
Water-Resistant Thermoelectric Ionogel Enables Underwater Heat Harvesting | POLYMERS | 10.3390/polym15071746 | 2023 | The energy crisis is one of the most critical and urgent problems in modern society; thus, harvesting energy from ubiquitous low-grade heat energy with thermoelectric (TE) materials has become an available strategy in sustainable development. Recently, emerging ionic TE materials have been widely used to harvest low-grade heat energy, owing to their excellent performance in high ionic Seebeck coefficient, low thermal conductivity, and mechanical flexibility. However, the instability of ionic conductive materials in the underwater environment seriously suppresses underwater energy-harvesting, resulting in a waste of underwater low-grade heat energy. Herein, we developed a water-resistant TE ionogel (TEIG) with excellent long-term underwater stability utilizing a hydrophobic structure. Due to the hydrophobic polymer network and hydrophobic ionic liquid (IL), the TEIG exhibits high hydrophobicity and antiswelling capacity, which meets the requirement of environment stability for underwater thermoelectric application. Furthermore, the water resistance endows the TEIG with great thermoelectric performances in the underwater environment, including satisfactory ionic Seebeck coefficient, outstanding durability, and superior salt tolerance. Therefore, this investigation provides a promising strategy to design water-resistant TE materials, enabling a remarkable potential in harvesting low-grade heat energy under water. | hydrophobic polymer-network/hydrophobic ionic-liquid water-resistant thermoelectric ionogel | hydrophobic network and ionic liquid prevent swelling under water, preserving ionic thermoelectric performance for underwater heat harvesting
Aligned cellulose nanofibril ionogels with continuous micro-nanochannels for ionic thermoelectrics and self-powered sensors | COMPOSITES PART B-ENGINEERING | 10.1016/j.compositesb.2026.113490 | 2026 | The growing demand for sustainable and distributed power sources, driven by advances in the Internet of Things and flexible wearable electronics, has intensified the focus on thermoelectric energy harvesting. Although inorganic thermoelectric materials (e.g., Bi2Te3) exhibit high conversion efficiency, their rigidity, high cost, and dependence on scarce or toxic elements hinder their use in flexible applications. In contrast, ionic thermoelectric materials (i-TEs) show advantages, including high Seebeck coefficients, flexibility, and biocompatibility. However, conventional ionogels typically possess disordered polymer networks, which lead to low ionic conductivity and limited Seebeck coefficient enhancement. To address this challenge, we use cellulose nanofibrils (CNFs) to construct a well-aligned micro-nanochannel via directional freezing. This design offers continuous and low-resistance pathways, markedly facilitating ion transport. Meanwhile, nano-confinement effects enhance ion selectivity at low concentrations and promote asymmetric ion distribution, leading to a synergistic improvement of thermoelectric performance. The resulting ionic thermoelectric material achieves a Seebeck coefficient of 3.47 mV K-1 and an outstanding power output of 223.51 mW m(-2) at Delta T similar to 20 degrees C, comparable or superior to many reported conventional i-TE systems. This work proposes a novel strategy for regulating ion migration pathways and provides a fundamental basis for developing high-performance flexible ion-thermoelectric devices and self-powered sensors. | aligned cellulose nanofibril ionogel with directional-freezing micro/nanochannels | aligned low-resistance channels facilitate ion transport; nanoconfinement enhances ion selectivity and asymmetric ion distribution
Advanced Bacterial Cellulose Ionic Conductors with Gigantic Thermopower for Low-Grade Heat Harvesting | NANO LETTERS | 10.1021/acs.nanolett.2c02558 | 2022 | Ionic conductors such as polymer electrolytes and ionic liquids have high thermoelectric voltages several orders of magnitude higher than electronic thermoelectric materials, while their conductivity is much lower than the latter. This work reports a novel approach to achieve high-performance ionic conductors using calcium ion (Ca2+) coordinated bacterial cellulose (CaBC) through molecular channel engineering. Through the coordination of Ca2+ with cellulose molecular chain, the distance between the cellulose molecular chains is widened, so that ions can transport along the cellulose molecular chain. Therefore, we reported ionic thermoelectric (i-TE) material based on CaBC/NaCl with a relatively high ionic Seebeck coefficient of -27.2 mV K-1 and high ionic conductivity of 204.2 mS cm-1. This ionic hydrogel is promising in the design of high-thermopower i-TE materials for low-grade heat energy harvesting. | Ca2+-coordinated bacterial cellulose/NaCl ionic conductor | Ca2+ coordination widens cellulose molecular-chain spacing, creating molecular channels for ion transport along cellulose chains
Flexible and Robust Bacterial Cellulose-Based Ionogels with High Thermoelectric Properties for Low-Grade Heat Harvesting | ADVANCED FUNCTIONAL MATERIALS | 10.1002/adfm.202107105 | 2022 | The utilization of low-grade and abundant thermal sources based on thermoelectric (TE) materials is crucial for the development of a sustainable society. However, high-performance thermoelectric materials with biodegradable, mass-productive, and low-cost features are rarely reported. Here, from the perspective of sustainable development, natural polymer (bacterial cellulose, BC), and green solvent (ionic liquids, ILs) are combined to achieve a transparent, flexible, and robust ionogel (BCIGs) by using a facile and versatile modified co-solvent evaporation method. The proposed BCIGs with 95 wt% 1-ethyl-3-methylimidazolium dicyanamide ([EMIm][DCA]) can have high tensile strength (3.05 MPa), skin-like mechanical stretchability (40.99%), and obvious adhesivity. The BCIGs are thermally stable up to 250 degrees C. They also exhibit a high ionic conductivity (2.88 x 10(-2) S cm(-1)), high ionic thermovoltage (18.04 mV K-1), and low thermal conductivity (0.21 W m(-1) K-1), resulting in the great ionic figure of merit (ZT(i)) of 1.33 at room temperature. Through the model of mesoscopic confined ion transportation under a thermal gradient, it is attributed the great thermoelectric properties to the synergistic effect between ion-cellulose interaction and ion-ion interaction. Moreover, a flexible ionic thermoelectric capacitor (ITEC) device is also demonstrated, showing the potential of the BCIGs in wearable energy supply. | bacterial cellulose/[EMIm][DCA] ionogel (BCIG) | ion-cellulose and ion-ion interactions in confined bacterial cellulose network drive high ionic thermovoltage and conductivity
Elucidation of the ionic conductivity mechanism of weathered biotite using first-principles calculation | JAPANESE JOURNAL OF APPLIED PHYSICS | 10.35848/1347-4065/ae2c2d | 2026 | Thermoelectric materials have attracted attention for converting industrial waste heat into electricity, improving energy efficiency, and reducing environmental impact. While conventional thermoelectric materials operate at low to moderate temperatures ( <= 500 degrees C), options for higher temperatures ( >= 700 degrees C) remain limited. Here, we explore weathered biotite (WB), a layered clay mineral, as a high-temperature thermoelectric. Recent experiments suggest notable performance at high temperature. However, the mechanisms governing transport in WB have not been clarified yet. In this study, we focus on electrical conductivity, emphasizing ionic conductivity. Using first-principles calculations and nudged elastic band analysis, we evaluate adiabatic migration barriers for interlayer ion diffusion. We find that, at equilibrium interlayer spacing, barriers are large. But they dramatically drop under moderate interlayer swelling. In particular, the barriers for K reach similar to 0.4 eV. These results indicate the feasibility of ionic conduction in WB. | weathered biotite layered clay mineral | first-principles calculations show interlayer swelling lowers K+ migration barriers, enabling possible high-temperature ionic conduction
Ionic thermoelectrics based on Poly(3,4-ethylenedioxythiophene):Poly(styrenesulfonate): A mini-review | SYNTHETIC METALS | 10.1016/j.synthmet.2026.118182 | 2026 | Ionic thermoelectric (iTE) materials facilitate the efficient conversion of low-grade heat into electrical energy through ion diffusion, typically exhibiting Seebeck coefficients several orders of magnitude higher than conventional electronic thermoelectric materials. Among various iTE candidates, the mixed ionic-electronic conductor poly(3,4-ethylenedioxythiophene):poly(styrenesulfonate) (PEDOT:PSS) has emerged as a prominent material for flexible thermal energy harvesting applications. This mini-review provides an overview of recent advancements in PEDOT:PSS-based iTE materials and devices. Initially, we compared the thermodiffusion and thermogalvanic mechanisms responsible for ionic thermopower generation. A systematic analysis is presented for both p-type and n-type PEDOT:PSS-based ionic thermoelectric materials. In addition, recent advances in device implementations are highlighted, including thermocapacitive sensors, wearable energy harvesters, and thermogalvanic systems. Key factors affecting performance such as humidity, doping level, morphological characteristics are thoroughly examined, while persistent challenges in stability and scalability are critically assessed. In particular, hybrid ionic-electronic designs are highlighted as a promising strategy to enable continuous power output. Overall, PEDOT:PSS is identified as a viable platform for sustainable and flexible thermoelectric energy harvesting. | PEDOT:PSS-based ionic thermoelectric materials; mini-review | reviews thermodiffusion and thermogalvanic mechanisms, p/n PEDOT:PSS iTEs, humidity, doping, morphology, and hybrid ionic-electronic designs
Decoupling ion transport and mechanical robustness in ionic thermoelectrics via defect-rich SrTiO3 nanofibers | CHEMICAL ENGINEERING JOURNAL | 10.1016/j.cej.2026.177118 | 2026 | Ionic thermoelectric materials based on the Soret effect are promising for harvesting low-grade thermal energy owing to their high thermopower, mechanical flexibility, and low thermal conductivity. However, their practical performance is fundamentally limited by the long-standing trade-off between ionic conductivity and mechanical robustness in ionogels. Here, we report a defect- and structure-engineered ionic thermoelectric ionogel enabled by one-dimensional SrTiO3 nanofibers with oxygen vacancies. The ferroelectric polarization and oxygenvacancy-rich surfaces of SrTiO3 generate built-in local electric fields and ion-selective anchoring sites, which promote ion dissociation and amplify cation-anion migration asymmetry. Meanwhile, the one-dimensional nanofiber architecture suppresses polymer crystallization, forms continuous ion-transport pathways, and reinforces the polymer network. As a result, the optimized ionogel achieves a high ionic thermopower of up to 17.95 mVK- 1 and an ionic conductivity of 7.72 mScm- 1, together with exceptional stretchability and long-term stability. Furthermore, an ionic thermoelectric capacitor is demonstrated, enabling controllable thermal energy harvesting and storage through capacitive processes. This work establishes a general design principle for decoupling ion transport and mechanical performance in ionic thermoelectric systems. | SrTiO3-nanofiber-reinforced ionic thermoelectric ionogel | ferroelectric polarization and oxygen-vacancy surfaces provide local electric fields and ion-selective anchoring; nanofibers form transport paths and reinforce network
Surfactant-mediated heterogated biphasic gel for wearable ionic thermoelectrics | NANO ENERGY | 10.1016/j.nanoen.2026.112067 | 2026 | Ionic thermoelectric (i-TE) gels hold great promise for flexible wearable energy harvesting and sensing, yet their practical application is hampered by the trade-off among thermoelectric output, mechanical properties, and environmental stability in single phase systems. To overcome this trilemma, this study develops a novel surfactant-mediated heterogated biphasic gel for ionic thermoelectric applications by employing sodium dodecylbenzenesulfonate (Na:DBS) as the charge carrier. In this system, the amphiphilic DBS-anions anchor at the biphasic interface, which not only suppresses their own thermal migration but also promotes the thermodiffusion of cations via coordination suppression, yielding a high thermopower of up to 30.37 mV K-1. Concurrently, the surfactant reinforces the physical crosslinking between the two phases, endowing the material with a remarkable fracture elongation of 750% and stable thermoelectric performance across a wide relative humidity range of 30-90% with less than 9% fluctuation. As a practical demonstration, a wearable thermoelectric bracelet integrating six gel modules generates an output voltage of approximately 0.65 V under a skin-ambient temperature difference of 3.4 K. This design concept provides a new strategy for developing next-generation, high-performance, and durable i-TE devices for wearable electronics. | Na:DBS surfactant-mediated heterogated biphasic gel | DBS- anchors at biphasic interfaces, suppressing anion migration and promoting cation thermodiffusion while reinforcing physical crosslinks
Environmentally stable and adhesive hemicellulose eutectogel for n-type ionic thermoelectrics | CHEMICAL ENGINEERING JOURNAL | 10.1016/j.cej.2026.176392 | 2026 | Thermoelectric materials capable of harvesting low-grade heat energy for powering wearable electronics hold significant promise, but their widespread application remains limited by inadequate thermoelectric efficiency and environmental tolerance. Here, we propose an n-type ionic thermoelectric (i-TE) eutectogel through doping ZnCl2 into a soft carboxymethyl hemicellulose (CMHC)/poly(acrylic acid) matrix, using deep eutectic solvent (DES) as the medium. CMHC simultaneously immobilizes Zn2+ and reinforces the mechanical performance. The resulting eutectogel achieves an exceptional thermopower of -8.95 mV K- 1, and a remarkable stretchability of 841.8%. Besides, the adoption of DES endows the i-TE eutectogel with strong adhesion, excellent anti-freezing, and anti-drying properties. The integration of four-eutectogel units in series generates an open-circuit voltage of 141.7 mV under a temperature difference of 4 K, and successfully powers a temperature sensor. This work demonstrates the potential of hemicellulose eutectogel in the development of high performance i-TE materials and establishes a promising route toward sustainable and reliable power for next generation wearable devices. | ZnCl2-doped carboxymethyl hemicellulose/poly(acrylic acid) DES eutectogel | CMHC immobilizes Zn2+ and strengthens the eutectogel; DES provides adhesion, antifreezing, and antidrying stability
Thermoelectric Potential of Polymer-Scaffolded Ionic Liquid Membranes | JOURNAL OF ELECTRONIC MATERIALS | 10.1007/s11664-013-2799-1 | 2014 | Organic thin films have been viewed as potential thermoelectric (TE) materials, given their ease of fabrication, flexibility, cost effectiveness, and low thermal conductivity. However, their intrinsically low electrical conductivity is a main drawback which results in a relatively lower TE figure of merit for polymer-based TE materials than for inorganic materials. In this paper, a technique to enhance the ion transport properties of polymers through the introduction of ionic liquids is presented. The polymer is in the form of a nanofiber scaffold produced using the electrospinning technique. These fibers were then soaked in different ionic liquids based on substituted imidazolium such as 1-ethyl-3-methylimidazolium chloride or 1-butyl-3-methylimidazolium bromide. This method was applied to electrospun polyacrylonitrile and a mixture of polyvinyl alcohol and chitosan polymers. The ion transport properties of the membranes have been observed to increase with increasing concentration of ionic liquid, with maximum electrical conductivity of 1.20 x 10(-1) S/cm measured at room temperature. Interestingly, the maximum electrical conductivity value surpassed the value of pure ionic liquids. These results indicate that it is possible to significantly improve the electrical conductivity of a polymer membrane through a simple and cost-effective method. This may in turn boost the TE figures of merit of polymer materials, which are well known to be considerably lower than those of inorganic materials. Results in terms of the Seebeck coefficient of the membranes are also presented in this paper to provide an overall representation of the TE potential of the polymer-scaffolded ionic liquid membranes. | electrospun PAN or PVA/chitosan nanofiber scaffold soaked with imidazolium ionic liquids | ionic-liquid incorporation enhances ion transport/electrical conductivity in polymer-scaffolded membranes
Semiconductor glass with superior flexibility and high room temperature thermoelectric performance | SCIENCE ADVANCES | 10.1126/sciadv.aaz8423 | 2020 | Most crystalline inorganic materials, except for metals and some layer materials, exhibit bad flexibility because of strong ionic or covalent bonds, while amorphous materials usually display poor electrical properties due to structural disorders. Here, we report the simultaneous realization of extraordinary room temperature flexibility and thermoelectric performance in Ag2Te1-xSx-based materials through amorphization. The coexistence of amorphous main phase and crystallites results in exceptional flexibility and ultralow lattice thermal conductivity. Furthermore, the flexible Ag2Te0.6S0.4 glass exhibits a degenerate semiconductor behavior with a room temperature Hall mobility of similar to 750 cm(2)V(-1)s(-1) at a carrier concentration of 8.6 x 10(18) cm(-3), which is at least an order of magnitude higher than other amorphous materials, leading to a thermoelectric power factor also an order of magnitude higher than the best amorphous thermoelectric materials known. The in-plane prototype uni-leg thermoelectric generator made from this material demonstrates its potential for flexible thermoelectric device. | Ag2Te1-xSx semiconductor glass | amorphous/crystallite coexistence gives flexibility, ultralow lattice thermal conductivity, high mobility, and high room-temperature power factor
Gate-tunable Thermoelectric Effect in Oxide Thin Films at Room Temperature | ADVANCED ELECTRONIC MATERIALS | 10.1002/aelm.202300683 | 2024 | Over the past several decades, major efforts have been directed toward the optimization of carrier concentrations to maximize thermoelectric performance. Chemical doping is an effective way to control carriers, but electrostatic gating provides a continuous tuning knob that enables effective and dynamic changes to the carrier density. Here, a method is reported that uses an electric-double-layer (EDL) transistor-based ionic liquids gating to adjust the thermoelectric properties of thin films made from Nb-doped SrTiO3 (Nb-STO). This technique allows us to effectively change these properties at room temperature by varying the concentration of charge carriers within a broad range. A combination of lower film thickness and intrinsic carrier concentration leads to an enhanced ionic liquid-gated response, resulting in an 18-fold enhancement in power factor at room temperature for a 14 nm thin 4% Nb-STO film at gate voltages within +/- 3.0 V. The present study offers new insights and strategies toward enhanced gate tunable thermoelectric properties in thin films. | Nb-doped SrTiO3 thin film gated by ionic-liquid EDL transistor | ionic-liquid electric-double-layer gating changes carrier density and enhances room-temperature power factor, especially in thin low-carrier films
Ionic Additive Engineering of Water-Processable Single-Walled Carbon Nanotube and Carboxymethyl Cellulose Composites for High-Performance Organic Thermoelectrics | ACS APPLIED ENERGY MATERIALS | 10.1021/acsaem.6c01282 | 2026 | The rapid expansion of self-powered wearable electronics has intensified the demand for thermoelectric materials that integrate mechanical flexibility, scalable solution processability, and high thermoelectric performance. Herein, we report ionic additive engineering as an effective strategy to enhance the thermoelectric performance of a water-processable single-walled carbon nanotube and carboxymethyl cellulose (SWCNT/CMC) composite. The introduction of either ionic additive, 1-ethyl-3-methylimidazolium dicyanamide (EMIM DCA) or sodium dicyanamide (Na DCA), improves network connectivity and structural ordering of SWCNTs, thereby increasing electrical conductivity. Notably, unlike Na DCA, EMIM DCA modulates the electronic structure of SWCNTs and induces pronounced counter-ion exchange through ionic interactions with CMC, resulting in a substantial increase in the Seebeck coefficient and an over eightfold improvement in the power factor compared to pristine films. Finally, water-processed thermoelectric generators fabricated using EMIM DCA-added films exhibit reliable output characteristics with excellent air stability, demonstrating the practical viability of our thermoelectric composite system. | SWCNT/carboxymethyl cellulose composite with EMIM:DCA or Na:DCA ionic additive | ionic additives improve SWCNT network ordering; EMIM:DCA also modulates electronic structure and counter-ion exchange with CMC
Chemical bonding manipulation unlocks high performance ionic-bonded thermoelectrics | NATURE COMMUNICATIONS | 10.1038/s41467-026-70922-1 | 2026 | Developing a strategy to enhance the thermoelectric performance of ionic semiconductors is challenging because of the pronounced electron localization inherent to the bonding nature. Herein, we demonstrate a bond manipulation approach in ionic-bonded compound MnTe achieved by the introduction of diverse atomic species, which effectively delocalizes electrons and modifies phase composition, leading to a comprehensive optimization in thermoelectric performance. As a result, we realize a peak zT value of similar to 1.6 at 773 K and an average zT value of similar to 0.9 from 300 K to 773 K. In addition, this chemical bonding engineering induces bond softening and forms multiscale hierarchical structures, resulting in a significant reduction in lattice thermal conductivity. Consequently, the segmented module fabricated from this p-type MnTe-based material achieves a thermoelectric conversion efficiency of 11% at a temperature difference Delta T = 473 K. Our findings establish bond engineering as an effective paradigm for enhancing the thermoelectric performance of ionic compounds. | MnTe ionic-bonded thermoelectric with diverse atomic species | chemical-bond manipulation delocalizes electrons, modifies phase composition, softens bonds, and lowers lattice thermal conductivity
Enhanced output voltage of thermoelectric generators driven by alternate triboelectric charges | MATERIALS TODAY ENERGY | 10.1016/j.mtener.2023.101394 | 2023 | Here, we report a novel thermoelectric generator (TEG) design aimed at boosting output voltage through the incorporation of ionic materials (perfluoroalkoxy and Ni) with alternating triboelectric charges. The ionic materials are attached to the cooling part of p-type BiSbTe and n-type BiTeSe TEGs, respectively. This significantly increases the electric potential difference inside the p-n junction TEG from 7.14 to 12.12 mV at the temperature difference of 20 K and the enhanced output voltage is maintained over 24 h. Finally, a TEG consisting of 11 p-n junction legs generates an output voltage of 0.167 V and the charged energy of 10 mF-capacitor is also boosted within 21 s.(c) 2023 Elsevier Ltd. All rights reserved. | BiSbTe/BiTeSe TEG with perfluoroalkoxy and Ni ionic materials carrying alternating triboelectric charges | alternating triboelectric charges increase potential difference inside p-n junction TEG and enhance output voltage
Liquid-Free Ion-Conducting Elastomer with Environmental Stability for Soft Sensing and Thermoelectric Generating | ACS APPLIED MATERIALS & INTERFACES | 10.1021/acsami.2c09208 | 2022 | Ionic conductors are promising candidates for fabricating soft electronics, but currently applied ionic hydrogels and organogels suffer from liquid leakage and evaporation issues. Herein, we fabricated a free-liquid ionic conducting elastomer (LFICE) with dry lithium bis(trifluoromethane sulfonimide) and elastomeric waterborne polyurethane. The resultant versatile LFICE exhibits superior tensile strength (similar to 4.5 MPa), satisfactory stretchability (> 900%), excellent ionic conductivity (8.32 x 10(-4) S m(-1) at 25 degrees C), and sensitive strain (3.21) and temperature (2.22% degrees C-1) response. The LFICE also presents durable environmental stability due to the all-solid-state feature. In the exploration of application prospects, the as-assembled LFICE sensor can precisely and repeatedly detect human motion and temperature changes, demonstrating its potentials in digital medical diagnosis and monitoring; the as-assembled LFICE thermoelectric generator (TEG) shows a high ionic thermovoltage of 4.41 mV K-1, paving a bright path for the advent of self-powered soft electronics. It is believed that this research boosts the facile fabrication of environmental stable stretchable ionic conductors holding great promise in next-generation soft electronics integrated with dual thermo- and strain-response and energy harvesting. | waterborne polyurethane/LiTFSI liquid-free ionic conducting elastomer | dry LiTFSI in solid WPU elastomer provides stable ionic conduction, strain/temperature response, and ionic thermovoltage without leakage
Highly Stretchable PU Ionogels with Self-Healing Capability for a Flexible Thermoelectric Generator | ACS APPLIED MATERIALS & INTERFACES | 10.1021/acsami.1c03328 | 2021 | With the development of thermoelectric (TE) generator, the flexible, stretchable, self-healable, and wearable TE devices have aroused great interest. Therefore, we designed a self-healable and stretchable polyurethane (PU) ionogel, composed of polyurethane main chains with double bonds in the side, cross-linkers (BDB) and nonconjugated ionic liquids (EMIM:DCA). The PU ionogels with 30 wt % ILs have a high mechanical stretchability (300%), good tensile strength (1.61 MPa), and suitable Young's modulus (0.79 MPa). The proposed materials also exhibited an excellent ionic figure of merit (ZT(i)) of 0.99 +/- 0.3, as well as rapid self-healability in the absence of any external stimuli. The thermoelectric capability of PU ionogels kept stable under the severe condition (50% strain) and during self-healing process, which is rarely reported in recent studies. Furthermore, a stretchable and self-healable ionic thermoelectric capacitor device is also fabricated by the PU ionogels, which can efficiently convert heat into electricity. | polyurethane/EMIM:DCA self-healing ionogel with BDB crosslinker | PU ionogel with ionic liquid provides stretchability, self-healing, and stable ionic thermoelectric capacitance under strain
Polymer gels with tunable ionic Seebeck coefficient for ultra-sensitive printed thermopiles | NATURE COMMUNICATIONS | 10.1038/s41467-019-08930-7 | 2019 | Measuring temperature and heat flux is important for regulating any physical, chemical, and biological processes. Traditional thermopiles can provide accurate and stable temperature reading but they are based on brittle inorganic materials with low Seebeck coefficient, and are difficult to manufacture over large areas. Recently, polymer electrolytes have been proposed for thermoelectric applications because of their giant ionic Seebeck coefficient, high flexibility and ease of manufacturing. However, the materials reported to date have positive Seebeck coefficients, hampering the design of ultra-sensitive ionic thermopiles. Here we report an ambipolar ionic polymer gel with giant negative ionic Seebeck coefficient. The latter can be tuned from negative to positive by adjusting the gel composition. We show that the ion-polymer matrix interaction is crucial to control the sign and magnitude of the ionic Seebeck coefficient. The ambipolar gel can be easily screen printed, enabling large-area device manufacturing at low cost. | ambipolar ionic polymer gel | ion-polymer matrix interactions tune magnitude and sign of ionic Seebeck coefficient from negative to positive for printed thermopiles
Beyond Rattling: Tetrahedrites as Incipient Ionic Conductors | ADVANCED MATERIALS | 10.1002/adma.202306088 | 2023 | Materials with ultralow thermal conductivity are crucial to many technological applications, including thermoelectric energy harvesting, thermal barrier coatings, and optoelectronics. Liquid-like mobile ions are effective at disrupting phonon propagation, hence suppressing thermal conduction. However, high ionic mobility leads to the degradation of liquid-like thermoelectric materials under operating conditions due to ion migration and metal deposition at the cathode, hindering their practical application. Here, a new type of behavior, incipient ionic conduction, which leads to ultralow thermal conductivity, while overcoming the issues of degradation inherent in liquid-like materials, is identified. Using neutron spectroscopy and molecular dynamics (MD) simulations, it is demonstrated that in tetrahedrite, an established thermoelectric material with a remarkably low thermal conductivity, copper ions, although mobile above 200 K, are predominantly confined to cages within the crystal structure. Hence the undesirable migration of cations to the cathode can be avoided. These findings unveil a new approach for the design of materials with ultralow thermal conductivity, by exploring systems in which incipient ionic conduction may be present. In tetrahedrite, copper ions are mobile at temperatures of 200 K or above, but confined to cages within the crystal structure. The localized diffusional jumps of the copper ions within a confined octahedral environment are effective at suppressing thermal conduction. This work reveals that tetrahedrite behaves as an incipient ionic conductor.image | tetrahedrite incipient ionic conductor | localized Cu-ion jumps within confined cages suppress thermal conduction without long-range cathode migration degradation
Significant Enhancement in the Thermoelectric Properties of Ionogels through the Solid Network Engineering | ADVANCED FUNCTIONAL MATERIALS | 10.1002/adfm.202109772 | 2022 | Thermoelectric (TE) materials are significant for sustainable development because they can be used to directly harvest heat into electricity. Recently, ionic TE materials emerged as very promising materials mainly due to their high thermovoltage that can be higher than the Seebeck coefficient of electronic TE materials by 2-3 orders in magnitude. However, their conductivity is very low. Here, the significant improvement in the ionic conductivity and thus the overall TE properties of ionogels is reported by engineering their solid networks, which immobilize the ionic liquid in the ionogels. An antisolvent of poly(vinylidene fluoride-co-hexafluoropropylene) (PVDF-HFP) is added into the acetone solution of 1-ethyl-3-methylimidazolium dicyanamide (EMIM:DCA) that is an ionic liquid and PVDF-HFP prior to the ionogel formation. This can significantly change the solid networks formed by PVDF-HFP and thus the microstructure of the EMIM:DCA/PVDF-HFP ionogels, thereby facilitating ionic transport. As a result, the ionic conductivity of the ionogels can be increased from 7.0 to 17.6 mS cm(-1). The ionogels can exhibit a high ionic figure of merit (ZT(i)) of 1.8 with the ionic Seebeck coefficient of 25.4 mV K-1 and the thermal conductivity of 0.190 W m(-1) K-1. This is the highest recorded ZT(i) value for ionic conductors. | PVDF-HFP/EMIM:DCA ionogel with antisolvent-engineered solid network | antisolvent modifies PVDF-HFP solid network and ionogel microstructure, facilitating ionic transport and raising ZTi
Blocking Ion Migration Stabilizes the High Thermoelectric Performance in Cu2Se Composites | ADVANCED MATERIALS | 10.1002/adma.202003730 | 2020 | The applications of mixed ionic-electronic conductors are limited due to phase instability under a high direct current and large temperature difference. Here, it is shown that Cu2Se is stabilized through regulating the behaviors of Cu(+)ions and electrons in a Schottky heterojunction between the Cu2Se host matrix and in-situ-formed BiCuSeO nanoparticles. The accumulation of Cu(+)ions via an ionic capacitive effect at the Schottky junction under the direct current modifies the space-charge distribution in the electric double layer, which blocks the long-range migration of Cu(+)and produces a drastic reduction of Cu(+)ion migration by nearly two orders of magnitude. Moreover, this heterojunction impedes electrons transferring from BiCuSeO to Cu2Se, obstructing the reduction reaction of Cu(+)into Cu metal at the interface and hence stabilizes the beta-Cu2Se phase. Furthermore, incorporation of BiCuSeO in Cu2Se optimizes the carrier concentration and intensifies phonon scattering, contributing to the peak figure of meritZTvalue of approximate to 2.7 at 973 K and high averageZTvalue of approximate to 1.5 between 400 and 973 K for the Cu2Se/BiCuSeO composites. This discovery provides a new avenue for stabilizing mixed ionic-electronic conduction thermoelectrics, and gives fresh insights into controlling ion migration in these ionic-transport-dominated materials. | Cu2Se/BiCuSeO composite with Schottky heterojunction | ionic capacitive Cu+ accumulation at heterojunction blocks long-range Cu+ migration and stabilizes Cu2Se while scattering phonons
Integration of an electronic thermoelectric material with ionogels to harvest heat from both temperature gradient and temperature fluctuation | CHEMICAL ENGINEERING JOURNAL | 10.1016/j.cej.2022.138433 | 2022 | Thermoelectric materials based on the Seebeck effect can harvest heat only from temperature gradient, while waste heat can induce both temperature gradient and temperature fluctuation. Here, we demonstrate the high performance in heat-to-electricity harvesting by integrating the thin film of an inorganic thermoelectric material, Bi0.4Sb1.6Te3, with an ionogel that has a high ionic thermovoltage due to the Soret effect. The hybrid inorganic-ionic thermoelectric converter composed of a Bi0.4Sb1.6Te3 layer and an ionogel layer can generate power from both the temperature gradient via the Seebeck effect of Bi(0.4)Sb(1.6)Te(3 )and the temperature fluctuation via the Soret effect of the ionogel. The overall performance of devices is related to the properties of the two layers, the interface between them, and the temperature gradient and fluctuation. Because of the additional heat harvesting from temperature fluctuation, this hybrid device can exhibit much higher performance in heat harvesting than the control thermoelectric generator (TEG) with the Bi0.4Sb1.6Te3 layer alone, depending on the temperature fluctuation and humidity. The power performance of the hybrid converters can be higher than the TEG film by about 1/3 under temperature fluctuation at the relative humidity of 90%. | Bi0.4Sb1.6Te3 thin film integrated with ionogel | BiSbTe layer harvests temperature gradients by electronic Seebeck effect while ionogel harvests temperature fluctuations by Soret effect
Engineering nanoscale solid networks of ionogel for enhanced thermoelectric power output and excellent mechanical properties | CHEMICAL ENGINEERING JOURNAL | 10.1016/j.cej.2022.141156 | 2023 | Thermoelectric (TE) materials can directly convert heat into electricity, which is of great significance to sus-tainable development. Thermoelectric ionogels have received extensive attention due to high thermopower and excellent flexibility. However, their low ionic conductivity and poor mechanical properties severely limit their potential applications. Here, engineering the solid network structure of polyvinyl alcohol (PVA) hydrogel by ionic liquids (IL) significantly improves the ionic conductivity as well as the overall thermoelectric properties and mechanical properties. The introduction of 1-ethyl-3-methylimidazolium dicyanamide (EMIM:DCA) into PVA solution before the formation of PVA/IL ionogels reduces the mobility of polymer chains, resulting in signifi-cantly reduced crystal size. Thus, the microstructure of PVA/IL ionogels promotes the ion transport ability. The ionic conductivity of PVA/IL ionogels increases from 0.77 to 2.78 S m-1, resulting in a power factor 70 times higher than that of PVA hydrogel. In addition, the abundant microcrystalline regions in PVA/IL ionogels with nanoscale network structure can dissipate a large amount of energy and endow the PVA/IL ionogels with excellent mechanical properties, which can greatly broaden the application potential of ionogels. | PVA/EMIM:DCA ionogel | ionic liquid engineering reduces PVA crystal size and creates nanoscale network microstructure that improves ion transport and mechanics
Chalcogenides as thermoelectric materials | JOURNAL OF SOLID STATE CHEMISTRY | 10.1016/j.jssc.2018.10.049 | 2019 | Thermoelectric materials can be utilized to generate electricity from a temperature gradient, thereby recycling the nowadays abundant waste heat, as well as for cooling applications by creating a temperature gradient from electricity. The former is based on the Seebeck effect, and the latter on the Peltier effect. Noticing the continuously declining fossil fuel resources and mankind's increasing need for energy, the importance for clean thermoelectric energy generation continues to climb. Traditional thermoelectric materials were based on the binary tellurides Bi2Te3 and PbTe, which have been utilized for decades. The focus on tellurium as the heaviest non-radioactive chalcogen stems from the observation that heavier elements are advantageous for a reduced thermal conductivity, which is essential for the thermoelectric energy conversion. Moreover, tellurides are less ionic than sulfides or selenides, which leads to an enhanced carrier mobility that is advantageous for the desired high electrical conductivity. This review presents these traditional routes to low thermal conductivity, as well as alternatives based on the lighter analogues of tellurium, namely sulfur and selenium. | chalcogenide thermoelectric materials; review | heavy chalcogens reduce thermal conductivity; lower ionicity in tellurides improves carrier mobility relative to sulfides/selenides
Size-Selective Ionic Crosslinking Provides Stretchable Mixed Ionic-Electronic Conductors | ANGEWANDTE CHEMIE-INTERNATIONAL EDITION | 10.1002/anie.202306994 | 2023 | Mechanically compliant conductors are of utmost importance for the emerging fields of soft electronics and robotics. However, the development of intrinsically deformable organic conductors remains a challenge due to the trade-off between mechanical performance and charge mobility. In this study, we report a solution to this issue based on size-selective ionic crosslinking. This rationally designed crosslinking mediated by length-regulated oligo(ethylene glycol) pendant groups and metal ions simultaneously improved the softness and toughness and ensured excellent mixed ionic-electronic conductivity in poly(3,4-ethylenedioxythiophene):polystyrene sulfonate composite materials. Moreover, the added ions remarkably promoted accumulation of charge carriers in response to temperature gradient, thus offering a viable approach to stretchable thermoelectric generators with enhanced stability against humidity. | PEDOT:PSS composite with size-selective ionic crosslinking by oligo(ethylene glycol) pendants and metal ions | size-selective ionic crosslinking improves softness/toughness and mixed ionic-electronic conductivity; ions promote thermally induced charge-carrier accumulation
Solar-driven ionic power generation via a film of nanocellulose @ conductive metal-organic framework | ENERGY & ENVIRONMENTAL SCIENCE | 10.1039/d0ee02730h | 2021 | Solar energy fits well with the increasing demand for clean sustainable energy. This paper describes a freestanding hybrid film composed of a conductive metal-organic framework layered on cellulose nanofibres which enables efficient solar power generation. The working principle, which is different from the mechanisms of traditional photovoltaic or solid-state thermoelectric generation systems, is based on ionic thermophoresis and electrokinetic effects. Given the strong light absorption and low thermal conductivity of the film, a large thermal gradient can be produced on the surface under light illumination to induce fast water evaporation in an aqueous electrolyte. The thermal gradient and the water evaporation drive selective ion transport through the charged nanochannels, which generates ionic thermoelectric and streaming potentials, respectively. The assembled device can produce a sustained voltage output of similar to 1.1 V, with a high power density of up to 15 W m(-2) under one sun illumination. This study provides a new route for solar power generation. | nanocellulose/conductive metal-organic framework hybrid film | light absorption and low thermal conductivity create thermal gradient and evaporation; charged nanochannels drive ionic thermoelectric and streaming potentials
High ionic thermopower in flexible composite hydrogel for wearable self-powered sensor | COMPOSITES SCIENCE AND TECHNOLOGY | 10.1016/j.compscitech.2022.109771 | 2022 | Ionic-conductive hydrogel sensors are widely used in wearable electronics, and biomedical monitoring. Meanwhile, the hydrogel can use the heat continuously released from human body to generate thermal voltage by relying on the thermal diffusion effect and achieving thermoelectric conversion. It is the most effective solution to realize self-powered supply obtaining energy from environmental waste heat. However, the low thermoelectric output power of hydrogel restricts their applications. Herein, a highly flexible composite hydrogel with ultrahigh thermoelectric output power is designed, wherein hydrogel containing NaCl is prepared by radical polymerization and metal ion complexation, in which the CaCl2 provide the second crosslinking network. Consequently, the optimized hydrogel has excellent stretchability and can withstand up to 1500% tension. The sensitivity of the hydrogel sensor is up to 7.01 in the range of 600%-1500%, which has excellent stability and reversibility. Furthermore, the fast response time of the hydrogel sensor was 12.8 ms. The ionic thermovoltage and power density observed in this study are 34.27 mV K-1 and 730 mW m(-2), respectively. The results demonstrated that the ionic-conductive hydrogels with excellent ionic thermovoltage and the ultrahigh power density may be a potential candidate to realize the self-powered performance of hydrogel wearable sensor. | NaCl-containing radical-polymerized hydrogel crosslinked by CaCl2 | NaCl provides ionic thermovoltage while CaCl2 creates second crosslinking network for stretchable self-powered hydrogel sensor
Bonding Heterogeneity Inducing Low Lattice Thermal Conductivity and High Thermoelectric Performance in 2D CdTe2 | ACS APPLIED ENERGY MATERIALS | 10.1021/acsaem.2c01176 | 2022 | Two-dimensional (2D) materials have emerged as a broad platform for exploring promising thermoelectric materials. Motivated by the fabrication of diverse artificially designed Te-based 2D materials with high thermoelectric performance, here, we thermoelectric materials, using the particle swarm optimization (PSO) method combined with density functional theory. CdTe and CdTe2 show predicted direct/indirect band gaps of 1.82 and 1.96 eV, respectively. Chemical bonding analysis revealed that all the Te atoms in CdTe are coupled through uniform ionic bonding. CdTe2 exhibits bonding heterogeneity, arising from weak the Cd-Te ionic bonding and strong Te-Te covalent bonding. Based on Boltzmann transport theory, we found that the bonding heterogeneity in CdTe2 favors low lattice conductivity. The calculated lattice thermal conductivity of CdTe2 is 0.33 Wm(-1) K-1 at 300 K, which was contributed by the weaker coupling between acoustic and optical phonon modes, low group velocities of the acoustic modes, and high lattice anharmonicity. On the other hand, the occupied pi(*)(5p), pi(5p), and sigma(5p) bondings in Te-Te pairs significantly facilitate the electrical conductivity and enhance the Seebeck coefficient of p-type CdTe2. The low thermal conductivity and high power factor in CdTe2 give rise to a high thermoelectric performance at low temperature. Our findings should encourage the exploration of 2D materials for thermoelectric applications with strong bonding heterogeneity. | 2D CdTe2 | bonding heterogeneity between weak Cd-Te ionic bonds and strong Te-Te covalent bonds lowers lattice thermal conductivity and supports p-type power factor
Durable and stretchable nanocomposite ionogels with high thermoelectric property for low-grade heat harvesting | SCIENCE CHINA-TECHNOLOGICAL SCIENCES | 10.1007/s11431-022-2222-5 | 2023 | Stretchable ionic thermoelectric (i-TE) materials have attracted growing interest in converting low-grade thermal energy into electricity. However, substantial improvement on i-TE performance of quasi-solid ionogels remains a significant challenge. Here, a nanocomposite ionogel with skin-like stretchability, high i-TE performance, thermostability and durability is prepared by hybridizing ionic liquid (IL) and Laponite nanosheets into waterborne polyurethane (WPU). With multiple H-bond, WPU can accommodate a higher content of IL, thereby improving its ionic conductivity. After cation exchange between IL and Laponite, the negatively charged Laponite sheets and released Na+ can enhance the ionic Seebeck coefficient by enlarging thermophoretic mobility difference between the cations and anions in ionogel. Besides, incorporation of Laponite causes the decrease of thermal conductivity. Thus, the WPU-IL-Laponite ionogel exhibits a high ionic thermopower of 44.1 mV K-1, high ionic conductivity of 14.1 mS cm(-1) and low thermal conductivity of 0.43 W m(-1) K-1 at a relative humidity of 90%. The corresponding ionic figure of merit of the ionogel is 1.90 +/- 0.27. Moreover, the ionogel demonstrates excellent durability during repeated stretching process. The stretchable ionogel can be fabricated into ionic thermoelectric capacitor to convert thermal energy from solar radiation into electricity. | WPU/ionic-liquid/Laponite nanocomposite ionogel | WPU hydrogen bonding accommodates ionic liquid; Laponite cation exchange releases Na+ and increases cation/anion thermophoretic mobility difference
Mesogenic polymer composites for temperature-programmable thermoelectric ionogels | JOURNAL OF MATERIALS CHEMISTRY A | 10.1039/d2ta03120e | 2022 | Thermally programmable ionic thermoelectric (iTE) composites with optical tunability are explored as a transmittance tunable energy harvester to operate as a thermal sensor for low-grade heat sources. Liquid crystalline ionogels (LCIs) for iTE films are prepared via photopolymerization of ionic monomers (2-acrylamido-2-methyl-1-propanesulfonic acid) and hydrophobic nematic monomers (4-methoxyphenyl 4-((6-(acryloyloxy)hexyl)oxy)benzoate) in the presence of an ionic liquid. The LCI film shows reversible temperature programmability as well as fast transmittance switching at 65 degrees C, at which temperature the nematic-isotropic phase transition occurs. The LCI film for the iTE device shows a phase-controlled ionic Seebeck coefficient of -5.9 mV K-1 at 80% RH and produces a maximum thermoelectric power factor of 2.4 nW m(-1) K-2. Taking advantage of the reversible thermoresponsiveness, the LCI iTE film is used to demonstrate a self-detectable and wireless fire alarm, which enables detection of elevated temperatures with the naked eye. Furthermore, the LCI iTE film is integrated as a thermal switch for an electrochromic window, a liquid crystal display, or a light-emitting diode to realize autonomous self-powered electronics that can be used to detect and view temperature changes in the environment. | liquid crystalline ionogel from AMPS ionic monomer, hydrophobic nematic monomer, and ionic liquid | nematic-isotropic phase transition gives reversible optical/thermal programmability and phase-controlled ionic Seebeck coefficient
Environmentally Tolerant Ionic Hydrogel with High Power Density for Low-Grade Heat Harvesting | ACS APPLIED MATERIALS & INTERFACES | 10.1021/acsami.2c07423 | 2022 | Harvesting low-grade heat by an ionic hydrogel thermoelectric generator (ITEG) into useful electricity is promising to power flexible electronics. However, the poor environmental tolerance of the ionic hydrogel limits its application. Herein, we demonstrate an ITEG with high thermoelectric properties, as well as excellent capabilities of water retention, freezing resistance, and self-regeneration. The obtained ITEG can maintain the original water content at ambient conditions (302 K, 65% relative humidity (RH)) for 7 days and keep unfreezing at a low temperature (253 K). It can even be self-regenerated and recovered to its original state after a water loss in high-temperature conditions. Furthermore, a high ionic Seebeck coefficient of 11.3 mV K-1 and an impressive power density of 167.90 mW m(-2) are achieved under a temperature difference of 20 K. A high power density of 60.00 mW m(-2) can also be maintained even at 258 K. After drying and regeneration, ITEG-re could even exhibit a higher ionic Seebeck coefficient of 11.8 mV K-1. Successful lighting of light-emitting diodes (LEDs) and charging of capacitors demonstrate the great potential of ITEG to provide continuous energy supply for powering flexible electronics. | environmentally tolerant ionic hydrogel thermoelectric generator | water retention, freezing resistance, and self-regeneration maintain ionic thermoelectric output under ambient, low-temperature, and drying/regeneration conditions
Thermoelectric energy harvesting electronic skin (e-skin) Patch with reconfigurable carbon nanotube clays | NANO ENERGY | 10.1016/j.nanoen.2021.106156 | 2021 | Advances in the electronic skin (e-skin) have led to the next electronic paradigm, which involves the integration of devices with the human body. However, skin-adaptable permanent power technology is immature in terms of improving sensitivity to explosion hazard and facilitating wire/wireless charging, thus restricting the practical application of the e-skin. Here, we present a thermoelectric clay made of carbon nanotubes (CNTs) and non-ionic surfactants as viscous additives for use in skin-adaptable permanent power sources for the e-skin. The controlled kneading ratio of the CNT to the viscous additive (1:5) makes the thermoelectric clay reconfigurable with a lower elastic modulus than that of the human skin, providing skin adaptability with high elongation up to 100% and remendability after chapping. Through chemical doping, we produced n-type and p-type thermoelectric clays, optimized their electrical conductivities and Seebeck coefficients, and obtained enhanced ZT values. The thermoelectric output power was preserved over 80% of the initial value even more than one year. Finally, a skin adaptable thermoelectric power patch for the e-skin was fabricated with five pairs of n-type and p-type thermoelectric clays, and its performance was demonstrated. The patch was successfully operated under severe folding, twisting, stretching on the human skin and even when punctured state at room temperature. | carbon nanotube/nonionic-surfactant thermoelectric clay | viscous additive makes CNT clay skin-adaptable and reconfigurable; chemical doping creates n- and p-type thermoelectric clays
High Thermoelectric Performance in n-Type Perylene Bisimide Induced by the Soret Effect | ADVANCED MATERIALS | 10.1002/adma.202002752 | 2020 | Low-cost, non-toxic, abundant organic thermoelectric materials are currently under investigation for use as potential alternatives for the production of electricity from waste heat. While organic conductors reach electrical conductivities as high as their inorganic counterparts, they suffer from an overall low thermoelectric figure of merit (ZT) due to their small Seebeck coefficient. Moreover, the lack of efficient n-type organic materials still represents a major challenge when trying to fabricate efficient organic thermoelectric modules. Here, a novel strategy is proposed both to increase the Seebeck coefficient and achieve the highest thermoelectric efficiency for n-type organic thermoelectrics to date. An organic mixed ion-electron n-type conductor based on highly crystalline and reduced perylene bisimide is developed. Quasi-frozen ionic carriers yield a large ionic Seebeck coefficient of -3021 mu V K-1, while the electronic carriers dominate the electrical conductivity which is as high as 0.18 S cm(-1)at 60% relative humidity. The overall power factor is remarkably high (165 mu W m(-1)K(-2)), with aZT= 0.23 at room temperature. The resulting single leg thermoelectric generators display a high quasi-constant power output. This work paves the way for the design and development of efficient organic thermoelectrics by the rational control of the mobility of the electronic and ionic carriers. | reduced perylene bisimide mixed ion-electron n-type conductor | quasi-frozen ionic carriers provide large negative ionic Seebeck coefficient while electronic carriers dominate conductivity
Multi-Ionic Hydrogel with Outstanding Heat-to-Electrical Performance for Low-Grade Heat Harvesting | CHEMISTRY-AN ASIAN JOURNAL | 10.1002/asia.202200850 | 2022 | Ionic thermoelectric (i-TE) materials have attracted much attention due to their ability to generate ionic Seebeck coefficient of tens of millivolts per Kelvin. In this work, we demonstrate that the ionic thermopower can be enhanced by the introduction of multiple ions. The multi-ionic hydrogel possesses a record thermal-to-electrical energy conversion factor (TtoE factor) of 89.6 mV K-1 and an ionic conductivity of 6.8 mS cm(-1), which are both better than single salt control hydrogel. Subsequently we build a model to explain thermal diffusion of the ions in multi-ionic hydrogels. Finally, the possibility of large-scale integrated applications of multi-ionic hydrogels is demonstrated. By connecting 7 i-TEs hydrogels, we obtained an open-circuit voltage of 1.86 V at Delta T=3 K. Our work provides a new pathway for the design of i-TEs and low-grade heat harvesting. | multi-ionic hydrogel | multiple ions enhance ionic thermopower through multi-ion thermal diffusion, giving higher thermovoltage than single-salt hydrogels
Cellulose ionic conductor with tunable Seebeck coefficient for low-grade heat harvesting | CARBOHYDRATE POLYMERS | 10.1016/j.carbpol.2022.119650 | 2022 | Natural polymer-based thermoelectric materials are significant for sustainable development because they can be used to directly harvest heat into electricity while avoiding the utilization of petroleum-based resources. Herein, cellulose ionic conductors were fabricated by using cellulose as the hydrogel matrix and cellulose solvents as the electrolytes. p-type and n-type thermoelectric generators (TEG) based on cellulose ionic conductor were obtained, with Seebeck coefficient of 2.61 and -1.33 mV/K, due to the different interactions between quaternary ammonium cations and cellulose. The cellulose TEG-based supercapacitor showed a high specific capacitance and the ability of charging with thermal energy and powering electronic devices with a maximum power density of 0.42 mW/m(2). Moreover, a flexible module-type TE harvester with 10 pairs of p-n legs was assembled for body heat harvesting, delivering a thermovoltage of 0.42 V for a temperature gradient of 13 K, enabling waste/biological heat conversion, temperature monitoring and temperature control. | cellulose ionic conductor using cellulose matrix and cellulose-solvent electrolytes | different interactions between quaternary ammonium cations and cellulose tune p-type or n-type Seebeck coefficient
Polymer films with ultrahigh thermoelectric properties arising from significant seebeck coefficient enhancement by ion accumulation on surface | NANO ENERGY | 10.1016/j.nanoen.2018.07.002 | 2018 | Organic thermoelectric (TE) materials have drawn great interest because of their advantages including mechanical flexibility, easy availability, non-toxicity and low thermal conductivity. TE materials with high dimensionless figure-of-merit ZT are required for highly efficient TE conversion. But the electrical conductivity and Seebeck coefficient of TE materials are interdependent. The increase in Seebeck coefficient is usually at the cost of the decrease in electrical conductivity. In this work, we report a facile approach to significantly enhance the TE properties of poly(3,4-ethylenedioxythiophene): poly(styrene sulfonate) (PEDOT: PSS) films by ion accumulation of an ionic liquid on the polymer surface. The ion accumulation can increase the Seebeck coefficient of the PEDOT: PSS films by 1.2-2 fold while it does not remarkably affect the electrical conductivity. The PEDOT: PSS films can exhibit an ultrahigh power factor of 754 mu Wm(-1) K-2, corresponding to a ZT value of 0.75. This ZT value is comparable to that of inorganic TE materials like bismuth telluride at 300 K. | PEDOT:PSS film with ionic-liquid surface ion accumulation | ionic-liquid ion accumulation on polymer surface increases Seebeck coefficient without strongly reducing electrical conductivity
In Situ Observation of Morphological and Oxidation Level Degradation Processes within Ionic Liquid Post-treated PEDOT:PSS Thin Films upon Operation at High Temperatures | ACS APPLIED MATERIALS & INTERFACES | 10.1021/acsami.2c05745 | 2022 | Organic thermoelectric thin films are investigated in terms of their stability at elevated operating temperatures. Therefore, the electrical conductivity of ethyl-3-methylimidazolium dicyanamide (EMIM DCA) post-treated poly(3,4-ethylene dioxythiophene):poly(styrene sulfonate) (PEDOT:PSS) thin films is measured over 4.5 h of heating at 50 or 100 degrees C for different EMIM DCA concentrations. The changes in the electrical performance are correlated with changes in the film morphology, as evidenced with in situ grazing-incidence small-angle X-ray scattering (GISAXS). Due to the overall increased PEDOT domain distances, the resulting impairment of the interdomain charge carrier transport directly correlates with the observed electrical conductivity decay. With in situ ultraviolet-visible (UV-Vis) measurements, a simultaneously occurring reduction of the PEDOT oxidation level is found to have an additional electrical conductivity lowering contribution due to the decrease of the charge carrier density. Finally, the observed morphology and oxidation level degradation is associated with the deterioration of the thermoelectric properties and hence a favorable operating temperature range is suggested for EMIM DCA post-treated PEDOT:PSS-based thermoelectrics. | EMIM:DCA post-treated PEDOT:PSS thin film | high-temperature operation increases PEDOT domain spacing and reduces PEDOT oxidation level, degrading charge transport and thermoelectric properties
In Situ Observation of Morphological and Oxidation Level Degradation Processes within Ionic Liquid Post-treated PEDOT:PSS Thin Films at | ACS APPLIED MATERIALS & INTERFACES | 10.1021/acsami.2c05745 | 2022 | Organic thermoelectric thin films are investigated in terms of their stability at elevated operating temperatures. Therefore, the electrical conductivity of ethyl-3-methylimidazolium dicyanamide (EMIM DCA) post-treated poly(3,4-ethylene dioxythiophene):poly(styrene sulfonate) (PEDOT:PSS) thin films is measured over 4.5 h of heating at 50 or 100 ??C for different EMIM DCA concentrations. The changes in the electrical performance are correlated with changes in the film morphology, as evidenced with in situ grazing-incidence small-angle X-ray scattering (GISAXS). Due to the overall increased PEDOT domain distances, the resulting impairment of the interdomain charge carrier transport directly correlates with the observed electrical conductivity decay. With in situ ultraviolet???visible (UV???Vis) measurements, a simultaneously occurring reduction of the PEDOT oxidation level is found to have an additional electrical conductivity lowering contribution due to the decrease of the charge carrier density. Finally, the observed morphology and oxidation level degradation is associated with the deterioration of the thermoelectric properties and hence a favorable operating temperature range is suggested for EMIM DCA post-treated PEDOT:PSS-based thermoelectrics. | EMIM:DCA post-treated PEDOT:PSS thin film | high-temperature operation increases PEDOT domain spacing and reduces PEDOT oxidation level, degrading charge transport and thermoelectric properties
The role of absorbed water in ionic liquid cellulosic electrolytes for ionic thermoelectrics | JOURNAL OF MATERIALS CHEMISTRY C | 10.1039/d1tc04466d | 2022 | The advantages of large output thermovoltage and sustainable constituent materials have generated a rapid growth in research about ionic thermoelectrics. Recently, giant values of ionic Seebeck coefficients up to 10-26 mV K-1 have been reported. However, the fundamental understanding of the ionic thermoelectric effect is still rudimentary and there is a lack of a well-established measurement standard. In this work, we systematically studied the ionic thermoelectric properties of gel electrolytes made of hydroxyethyl cellulose and an ionic liquid. We discovered that the absorbed water from the atmosphere into the cellulose/ionic liquid gel dramatically increases the apparent ionic Seebeck coefficient from 3 to 12.5 mV K-1. We identified the contribution of a hydrovoltaic voltage generated from water concentration difference as the main reason for the enhanced apparent ionic Seebeck coefficient, which depends on the kinetics of water absorption and desorption on the cold and hot side of the device. Finally, we demonstrated that it is possible to harvest electricity and charge a supercapacitor with intermittent temperature gradients by using this combination of ionic Seebeck voltage and hydrovoltaic voltage. | hydroxyethyl cellulose/ionic liquid gel electrolyte | absorbed atmospheric water creates hydrovoltaic voltage from water concentration differences, enhancing apparent ionic Seebeck coefficient
Robust High Thermoelectric Harvesting Under a Self-Humidifying Bilayer of Metal Organic Framework and Hydrogel Layer | ADVANCED FUNCTIONAL MATERIALS | 10.1002/adfm.201807549 | 2019 | Robust thermoelectric harvesting is explored from a proton-doped mixed ionic conductive (PMIC) film under water-harvesting metal organic framework (MOF) film coupled with hydrogel layer (MOF/HG). As a PMIC, highly doped poly(3,4-ethylenedioxythiophene)s with poly(styrene sulfonate) (PEDOT:PSS) is prepared by precisely controlling the proton doping to afford a stable and high thermoelectric PMIC. Among the PMICs, the PEDOT:PSS film doped with 30 wt% of poly(styrene sulfonic acid) (PSSH) recorded a Seebeck coefficient of over 16.2 mV K-1 and a thermal voltage of 81 mV for a temperature gradient (Delta T) of 5 K. The thermal charging on PMICs afforded high thermal voltage and current output, reproducibly, to show cumulative thermoelectric nature. Environmentally sustainable thermoelectric harvesting is achieved from a PMIC under a MOF/HG, prepared by water-harvesting MOF-801 coupled with a HG layer, to provide constant relative humidity of 90% and V-oc over 72 h at ambient condition. | PSSH-doped PEDOT:PSS proton-doped mixed ionic conductive film under MOF-801/hydrogel self-humidifying layer | proton doping gives high thermoelectric response while MOF/hydrogel maintains high humidity for robust output
Ultrahigh Thermoelectric Power Generation from Both Ion Diffusion by Temperature Fluctuation and Hole Accumulation by Temperature Gradient | ADVANCED ENERGY MATERIALS | 10.1002/aenm.202001633 | 2020 | Thermoelectric materials can be utilized to directly convert heat into electricity. This is particularly important for harvesting waste heat that is abundant on earth. But their thermoelectric performance is still not high enough for practical heat-to-electricity conversion after being studied for about 200 years. Instead of enhancing the figure of merit (ZT) of thermoelectric materials, a significant improvement in heat harvesting by constructing a hybrid ionic/electronic thermoelectric converter (HTEC) is demonstrated. The device consists of an electronic unit and an ionic unit. The electronic unit is made of a thermoelectric polymer, poly(3,4-ethylenedioxythiophene):poly(styrene sulfonate) (PEDOT:PSS), and the ionic unit is composed of an ionogel. In addition to the heat-to-electricity conversion by the electronic unit from a temperature gradient due to the Seebeck effect, the ionic unit can generate electricity from temperature fluctuations owing to thermal ionic diffusion (Soret effect). The power generation can be many times more than the control thermoelectric generator using PEDOT:PSS. Because the temperature of waste heat usually fluctuates, the HTECs can give rise to much higher heat-to-electricity power conversion than normal thermoelectric generators with electronic conductors only. | PEDOT:PSS electronic unit integrated with ionogel ionic unit | PEDOT:PSS harvests temperature gradients by electronic Seebeck effect while ionogel harvests temperature fluctuations by Soret ion diffusion
Quasi-solid n-type thermogalvanic thermocells with enhanced ionic conductivity for continuous low-grade heat harvesting | APPLIED PHYSICS LETTERS | 10.1063/5.0120728 | 2022 | Quasi-solid thermocells show great potential to save power terminals from periodic charging but still face the grand challenge of low thermoelectric efficiency. Despite many efforts devoted to improve thermopower, few studies have been reported to address the trade-off between thermopower and ionic conductivity encountered by n-type quasi-solid thermocells. Herein, a directional freeze-thawing method is developed to fabricate high-performance n-type quasi-solid thermocells with hierarchically anisotropic networks, enabling the decoupling of thermopower and ionic conductivity. The n-type thermopower is up to 0.74 mV/K, and the ionic conductivity is independently improved to be about 9.3 S/m. Thus, the output power density reaches similar to 200 mW/m(2), which is the same level among the quasi-solid n-type thermocells. Meanwhile, benefiting from the crystalline domains and alignment structures of the solid network, the thermocells achieve the strength of similar to 380 kPa and an elongation at break of similar to 320%. Moreover, the thermocells work stably when being pressed, bent, and stretched in practical uses. We believe this work not only demonstrates a particularly important example for fabricating high-performance n-type quasi-solid thermocells but also inspires the development of thermocell devices to achieve large-scale low-grade heat harvesting in wearable systems. Published under an exclusive license by AIP Publishing. | directionally freeze-thawed n-type quasi-solid thermocell with anisotropic network | hierarchical aligned network decouples thermopower and ionic conductivity while crystalline domains improve mechanical stability
High Thermoelectric Performance in Sulfide-Type Argyrodites Compound Ag8Sn(S1-xSex)6 Enabled by Ultralow Lattice Thermal Conductivity and Extended Cubic Phase Regime | ADVANCED FUNCTIONAL MATERIALS | 10.1002/adfm.202000526 | 2020 | Argyrodites with a general chemical formula of A(8)BC(6) are known for complex phase transitions, ultralow lattice thermal conductivity, and mixed electronic and ionic conduction. The coexistence of ionic conduction and promising thermoelectric performance have recently been reported in selenide and telluride argyrodites, but scarcely in sulfide argyrodites. Here, the thermoelectric properties of Ag8Sn(S1-xSex)(6) are reported. Specifically, Ag8SnS6 exhibits intrinsically ultralow lattice thermal conductivities of 0.61-0.31 W m(-1) K-1 over the whole temperature range from 32 to 773 K due to distorted local crystal structure, relatively weak chemical bonding, rattler-like Ag atoms, low-lying optical modes, and dynamic disorder of Ag ions at high temperatures. Se doping shifts the orthorhombic-cubic phase transition from 457 K at x = 0 to 430 K at x = 0.10, thereby expanding the temperature range of the thermoelectrically favored cubic phase. A figure of merit zT value approximate to 0.80 is achieved at 773 K in Ag8Sn(S1-xSex)(6) (x = 0.03), the highest zT value reported in sulfide argyrodites. These results fill a knowledge gap of the thermoelectric study of argyrodites and contribute to a comprehensive understanding of the chemical bonding, lattice dynamics, and thermal transport of argyrodites. | Ag8Sn(S1-xSex)6 sulfide argyrodite | weak bonding, rattler-like Ag atoms, low-lying optical modes, and dynamic Ag-ion disorder produce ultralow lattice thermal conductivity; Se doping extends cubic phase
Suppression of atom motion and metal deposition in mixed ionic electronic conductors | NATURE COMMUNICATIONS | 10.1038/s41467-018-05248-8 | 2018 | Many superionic mixed ionic-electronic conductors with a liquid-like sublattice have been identified as high efficiency thermoelectric materials, but their applications are limited due to the possibility of decomposition when subjected to high electronic currents and large temperature gradients. Here, through systematically investigating electromigration in copper sulfide/selenide thermoelectric materials, we reveal the mechanism for atom migration and deposition based on a critical chemical potential difference. Then, a strategy for stable use is proposed: constructing a series of electronically conducting, but ion-blocking barriers to reset the chemical potential of such conductors to keep it below the threshold for decomposition, even if it is used with high electric currents and/or large temperature differences. This strategy not only opens the possibility of using such conductors in thermoelectric applications, but may also provide approaches to engineer perovskite photovoltaic materials and the experimental methods may be applicable to understanding dendrite growth in lithium ion batteries. | copper sulfide/selenide mixed ionic-electronic conductors with ion-blocking barriers | electronically conducting but ion-blocking barriers reset chemical potential and suppress atom migration/deposition under current and thermal gradients
Cation effect of inorganic salts on ionic Seebeck coefficient | APPLIED PHYSICS LETTERS | 10.1063/5.0043498 | 2021 | Ionic thermoelectric materials attract widespread attention due to their large Seebeck coefficient compared with electronic thermoelectric counterparts whose main charge carriers are electrons or holes. The present work shows that the ion-polymer matrix interaction can alter the Seebeck coefficient to a great extent. To further shed light on the role of ions, seven water-soluble inorganic chlorides are utilized in this work, to highlight the influence of the cationic softness parameter on the Seebeck coefficient in a PEDOT:PSS ionic conductor. We notice that cations with a positive or a small negative softness parameter value exhibit a negative Seebeck coefficient, resulting from limited thermal diffusion of the cations that are strongly bound to PSS- anions. Conversely, cations with a sufficiently negative softness parameter exhibit fast thermal diffusion due to weak binding to PSS- and, thus, lead to a positive Seebeck coefficient. Based on the established relationship, robust thermoelectric materials with a tunable Seebeck coefficient ranging from -9.63mV/K to +3.07mV/K are demonstrated. Our work highlights the important role of ionic properties and provides a pathway for the rational selection of ions in ionic thermoelectrics. | PEDOT:PSS ionic conductor with inorganic chloride salts | cation softness controls binding to PSS- and cation thermal diffusion, tuning Seebeck coefficient from negative to positive
Electrostatic Control of the Thermoelectric Figure of Merit in Ion-Gated Nanotransistors | ADVANCED FUNCTIONAL MATERIALS | 10.1002/adfm.202104175 | 2021 | Semiconductor nanostructures have raised much hope for the implementation of high-performance thermoelectric generators. Indeed, they are expected to make available reduced thermal conductivity without a heavy trade-off on electrical conductivity, a key requirement to optimize the thermoelectric figure of merit. Here, a novel nanodevice architecture is presented in which ionic liquids are employed as thermally-insulating gate dielectrics. These devices allow the field-effect control of electrical transport in suspended semiconducting nanowires in which thermal conductivity can be simultaneously measured using an all-electrical setup. The resulting experimental data on electrical and thermal transport properties taken on individual nanodevices can be combined to extract ZT, guide device optimization and dynamical tuning of the thermoelectric properties. | ion-gated suspended semiconducting nanowire transistor with ionic-liquid dielectric | ionic-liquid gate enables field-effect control of electrical transport while thermal conductivity is measured to optimize ZT
Centimeter-Sized Monolayer CVD Graphene with High Power Factor for Scalable Thermoelectric Applications | ACS APPLIED ELECTRONIC MATERIALS | 10.1021/acsaelm.1c00995 | 2022 | Among the many extraordinary qualities of graphene, its thermoelectric properties have attracted significant interest, for example, in active cooling applications. Here, we report on the thermoelectric transport properties of centimeter-sized monolayer CVD graphene, electrostatically controlled by a high-capacity ionic gel. The power factor reaches 7 and 5.4 mW m(-1) K-2 for hole and electron conduction, respectively, similar to earlier reports obtained for microdevices despite our devices being over 2 orders of magnitude larger. On the basis of these results, we propose nonvolatile ferroelectric polarization as a scalable technology for graphene-based thermoelectric applications. | centimeter-scale monolayer CVD graphene gated by ionic gel | ionic-gel electrostatic control tunes hole/electron conduction and power factor in scalable graphene thermoelectrics
Enhanced thermoelectric performances of flexible PEDOT:PSS film by synergistically tuning the ordering structure and oxidation state | JOURNAL OF MATERIOMICS | 10.1016/j.jmat.2020.01.001 | 2020 | Flexible polymer thermoelectric thin film attracts wide attentions because it is compatible with the wearable electronics and e-skin. Herein, we reported an enhanced thermoelectric power factor of PEDOT:PSS from around 1 mu Wm(-1) K-2 to 117 mu W m(-1) K-2 and high substrate-free strain of 20% through synergistically tuning the ordering structure and the oxidation state. An ionic liquid (EMImTCM) was used to decouple the ionic interaction between PEDOT and PSS, rearranging the morphology of structure that significantly benefit the mechanical flexibility and the electrical conductivity. The addition of L-ascorbic acid was confirmed as effective dedoping additive of PEDOT polymer that changed the oxidation state and hence boosted the thermoelectric power factor without notable sacrifice of the mechanical flexibility. Moreover, the electrical conductivity of the corresponding film maintained electrically stable (Delta R/R-0 < 0.12%) under 1000 bending cycles which indicates the great bendability. Our work demonstrated the feasibility to controllably tailor the thermoelectric and mechanical performance of the PEDOT:PSS flexible polymer thermoelectric thin film. (c) 2020 The Chinese Ceramic Society. Production and hosting by Elsevier B.V. This is an open access article under the CC BY-NC-ND license (http://creativecommons.org/licenses/by-nc-nd/4.0/). | PEDOT:PSS flexible film treated with EMIM:TCM and L-ascorbic acid | ionic liquid decouples PEDOT/PSS interactions and reorganizes morphology; ascorbic acid dedopes PEDOT to tune oxidation state and power factor
Outstanding Electrode-Dependent Seebeck Coefficients in Ionic Hydrogels for Thermally Chargeable Supercapacitor near Room Temperature | ACS APPLIED MATERIALS & INTERFACES | 10.1021/acsami.0c11752 | 2020 | Thermoelectric power generation from waste heat is an important component of future sustainable development. Ion-conducting materials are promising candidates because of their high Seebeck coefficients. This study demonstrates that ionic hydrogels based on imidazolium chloride salts exhibit outstanding Seebeck coefficients of up to 10 mV K-1. Along with their relatively high ionic conductivities (1.6 mS cm(-1)) and extremely low thermal conductivities (similar to 0.2 W m(-1) K-1), these hydrogels have good potential for use in heat recovery systems. The voltage behavior in response to temperature difference (stable or transient) differs significantly depending on the metal electrode material. We evaluated the electrode-dependent temperature sensitivity of the double layer capacitance of these hydrogels, which revealed that the thermally induced polarization of ions at the interface is one of the main contributors to the thermovoltage. Our results demonstrate the potential capability for ion and metal interactions to be used as an effective baseline for exploring ionic thermoelectric materials and devices. The developed thermoelectric supercapacitor exhibits reversible charging-discharging behavior under repeated disconnecting-connecting of an external load with a constant temperature difference, which offers a novel strategy for heat-to-electricity energy conversion from steady-temperature heat sources. | imidazolium chloride ionic hydrogels with metal electrodes | metal-electrode-dependent ion polarization and double-layer capacitance strongly affect Seebeck coefficient and thermovoltage behavior
Flexible thermoelectric module based on zinc oxide thin film grown via SILAR | CURRENT APPLIED PHYSICS | 10.1016/j.cap.2020.10.012 | 2021 | In this work, we used the low temperature solution growth Successive Ionic Layer Adsorption and Reaction (SILAR) for a deposition of the nanostructured undoped and indium doped (ZnO and ZnO:In) thin films on flexible polyimide (PI) substrates for their use as cheap non-toxic thermoelectric materials in the flexible thermoelectric modules of planar type to power up portable and wearable electronics and miniature devices. The use of a zincate solution in the SILAR method allows to obtain ZnO:In film, which after post-growth annealing at 300 degrees C has low resistivity rho approximate to 0.02 Omega m, and high Seebeck coefficient-147 mu V/K and thermoelectric power factor similar to 1 mu W K-2 m(-1) at near-room temperatures. As evidence of the operability of the manufactured films as the basis of the TE device, we have designed and tested experimental lightweight thin-film thermoelectric module. This TE module is able to produce specific output power 0.8 mu W/m(2) at Delta T = 50 K. | ZnO and ZnO:In thin films on flexible polyimide prepared by SILAR | indium doping and solution-grown nanostructured ZnO provide flexible n-type thermoelectric thin-film module behavior
Zintl Phase BaAgSb: Low Thermal Conductivity and High Performance Thermoelectric Material in Ab Initio Calculation | CHINESE PHYSICS LETTERS | 10.1088/0256-307X/38/4/046301 | 2021 | Thermoelectric materials are critical parts in thermal electric devices. Here, Zintl phase BaAgSb in space group of P6(3)/mmc is reported as a promising thermoelectric material in density function theory. The anisotropic lattice thermal conductivity and phonon transport properties are investigated in theory. The strong phonon-phonon scattering in BaAgSb exhibits ultra-low lattice thermal conductivity of 0.59 W.m(-1).K-1 along c-axis at 800 K, and high thermoelectric performance ZT = 0.94 at 400 K. The mix of covalent and ionic bond supports high carrier mobility and low thermal conductivity. The unusual features make BaAgSb a potential thermoelectric material. | BaAgSb Zintl phase | mixed covalent/ionic bonding supports carrier mobility and low thermal conductivity in predicted thermoelectric material
Influence of ionic sizes of rare earths on thermoelectric properties of perovskite-type rare earth cobalt oxides RCoO3 (R = Pr, Nd, Tb, Dy) | JOURNAL OF ALLOYS AND COMPOUNDS | 10.1016/j.jallcom.2009.04.100 | 2009 | Perovskite-type rare earth cobalt oxide RCoO3 (R = Pr, Nd, Tb, Dy) ceramics were prepared by reaction sintering of corresponding metal oxide powders, and their thermoelectric performances were evaluated up to 873 K. The electrical conductivity of RCoO3 increased with increasing temperature while the Seebeck coefficient decreased, which was a typical semiconducting characteristic. The conductivity and the Seebeck coefficient also depend on the ionic radii of the rare earth cations. The former decreased while the latter increased with decreasing ionic radii. Thermal conductivity of RCoO3 decreased up to certain temperatures and then increased again. The increase above the temperature at which the thermal conductivity reached the minimum value was considered due to the contribution of carrier component on phonon conduction in the present RCoO3 Systems. Thermal conductivity of RCoO3 decreased with increasing temperature, and at same temperature it increased with decreasing ionic radii of the rare earth elements on the low-temperature side. On the other hand, on the high-temperature side, these dependencies were completely opposite. The figure of merit (Z) of RCoO3 increased with increasing temperature up to 673 K and then decreased for NdCoO3 and PrCoO3, while the Z value of DyCoO3 still increased. TbCoO3 and DyCoO3 showed the highest dimensionless figure of merit, ZT = 0.05 at 873 K in the present RCoO3 systems. (C) 2009 Elsevier B.V. All rights reserved. | Ca-doped RCoO3 perovskite cobalt oxides (R = Pr, Nd, Tb, Dy, etc.) | rare-earth ionic radius controls conductivity, Seebeck coefficient, and thermal conductivity in perovskite cobalt oxides
Large barocaloric effects in thermoelectric superionic materials | PHYSICAL REVIEW MATERIALS | 10.1103/PhysRevMaterials.4.015403 | 2020 | We predict the existence of large barocaloric effects above room temperature in the thermoelectric fast-ion conductor Cu2Se by using classical molecular dynamics simulations and first-principles computational methods. A hydrostatic pressure of 1 GPa induces large isothermal entropy changes of vertical bar Delta S vertical bar similar to 15-45 J kg(-1) K-1 and adiabatic temperature shifts of vertical bar Delta T vertical bar similar to 10 K in the temperature interval 400 <= T <= 700 K. Structural phase transitions are absent in the analyzed thermodynamic range. The causes of such large barocaloric effects are significant P-induced variations on the ionic conductivity of Cu2Se and the inherently high anharmonicity of the material. Uniaxial stresses of the same magnitude, either compressive or tensile, produce comparatively much smaller caloric effects, namely, vertical bar Delta S vertical bar similar to 1 J kg(-1) K-1 and vertical bar Delta T vertical bar similar to 0.1 K, due to practically null influence on the ionic diffusivity of the material. Our simulation work shows that thermoelectric compounds presenting high ionic disorder, like copper and silver-based chalcogenides, may render large mechanocaloric effects and thus are promising materials for engineering solid-state cooling applications that do not require the application of electric fields. | Cu2Se fast-ion conductor | pressure alters ionic diffusivity/anharmonicity in Cu2Se, producing large barocaloric effects relevant to solid-state cooling
Ionic Liquids as Post-Treatment Agents for Simultaneous Improvement of Seebeck Coefficient and Electrical Conductivity in PEDOT:PSS Films | ACS APPLIED MATERIALS & INTERFACES | 10.1021/acsami.8b21709 | 2019 | Ionic liquid (IL) post-treatment for thin films of poly(3,4-ethylene dioxythiophene):poly(styrenesulfonate) (PEDOT:PSS) is employed for the simultaneous enhancement of Seebeck coefficients and electrical conductivities. Through systematic variation of the ILs, by changing the anions while keeping the cation unchanged, changes in thermoelectric, spectroscopic, and morphological properties are investigated by means of UV-vis spectroscopy and grazing-incidence wide-angle X-ray scattering (GIWAXS) as a function of the IL concentration. The simultaneous enhancement in the two important thermoelectric properties is ascribed to the binary nature of the ILs, which complements that of PEDOT:PSS. The anions of the ILs primarily interact with the positively charged, conducting PEDOT, while the cations interact with negatively charged insulating PSS. Therefore, post-treatment with ILs allows for primary and secondary doping of PEDOT:PSS at the same time. Differences in the obtained Seebeck coefficients for the investigated ILs are ascribed to the chemical properties of the anions. Additionally, the choice of the latter has implications on the morphology of the treated PEDOT:PSS films regarding average pi-pi-stacking distances of PEDOT chains, PEDOT-to-PSS ratios, and edge-on-to-face-on ratios, influencing charge transport properties macroscopically. A morphological model is presented, highlighting the influence of each IL in comparison with pristine PEDOT:PSS films. | PEDOT:PSS films post-treated with ionic liquids of varied anions | IL cations interact with PSS and anions with PEDOT, enabling primary/secondary doping and morphology changes that enhance conductivity and Seebeck coefficient
Ionic transport properties and their empirical correlations for thermal-to-electrical energy conversion | MATERIALS TODAY PHYSICS | 10.1016/j.mtphys.2021.100433 | 2021 | Thermal-to-electrical energy conversion due to the thermo-diffusion of ions is an emerging field of study, which has attracted significant research efforts over the past several years due to unprecedentedly large thermopower over several mV/K compared to 10(-2)-10(-1) mV/K from conventional electronic thermoelectric materials. Nevertheless, key enabling principles and general rules for achieving the extraordinary properties have yet to be fully unveiled due to the complexity in establishing consolidated theories unlike crystalline solids. Here we suggest empirical relationships between ionic conductivity and ionic thermopower as well as their dependency on relative humidity (RH). It is very intriguing to see both ionic electrical conductivity and ionic thermopower are simultaneously improved as RH is raised, in contrast to their adverse correlation in conventional electronic thermoelectrics, offering potential breakthroughs for large performance enhancement. This paper mainly focuses on the thermo-diffusion of ions called the Soret effect in solid-state polyelectrolytes due to their large thermopower, and their transport properties were described in comparison to electronic Seebeck effects. Representative materials and their device applications are introduced along with underlying physics and perspectives. We anticipate that this work serves as a guide for exercising their outstanding properties as well as opening up new strategies for thermal-to-electrical energy conversion. (C) 2021 Elsevier Ltd. All rights reserved. | solid-state polyelectrolytes for ionic thermoelectrics; review/modeling | relative humidity can simultaneously improve ionic conductivity and ionic thermopower via Soret-effect ion thermodiffusion
Ionic diffusivity, electrical conductivity, membrane and thermoelectric potentials in colloids and granular porous media: A unified model | JOURNAL OF COLLOID AND INTERFACE SCIENCE | 10.1006/jcis.1998.6077 | 1999 | Ionic diffusivity, electrical conductivity, membrane and thermoelectric potentials in isotropic and homogeneous colloidal suspensions, and granular porous media saturated by a binary symmetric 1:1 electrolyte are four interrelated phenomena. The microstructure and the surface properties of the solid grains-water interface influence directly these properties, The ionic diffusivities (and the electrical conductivity, respectively) in colloids and porous media have contributions from diffusion (and electromigration, respectively) through the bulk solution occupying the pores, together with electromigration occurring at the grains-water interface in the electrical double layer. Surface diffusion in porous materials has no contribution from concentration gradients along the grains-water interface. Instead, surface diffusion is envisioned as a purely electromigration process due to the membrane potential. The tortuosities of the transport of anions and cations are equal to the bulk tortuosity of the pore space only at high ionic strength. As the ionic strength decreases, the dominant paths for transport of the ion corresponding to the counterion of the electrical double layer shift from the pore space to the solid grains-water interface. Because anions and cations do not move independently, the membrane potential created by the charge polarization alters the velocity of the anions and influences the mutual diffusivity coefficient of the salt in the porous material. An electric potential of thermal origin is also produced in nonisothermal conditions. The ionic contributions to the electrical conductivity are based on a differential effective medium approach. These ionic contributions to the electrical conductivity are used to derive the ionic diffusivities and the membrane and thermoelectric potentials. The influence of the temperature and the presence, in the pore space, of a second immiscible and nonwetting phase is also considered in this model. Porosity is shown to affect the membrane potential. Several predictions of the model are checked with success by comparing the model to a set of experimental data previously published. (C) 1999 Academic Press. | colloids and granular porous media saturated with binary electrolyte | grain-water interface, electrical double layer, pore tortuosity, membrane potential, and nonisothermal conditions determine ionic diffusivity and thermoelectric potential
Influence of ionic size of rare-earth site on the thermoelectric properties of RCoO3-type perovskite cobalt oxides | MATERIALS SCIENCE AND ENGINEERING B-SOLID STATE MATERIALS FOR ADVANCED TECHNOLOGY | 10.1016/S0921-5107(01)00645-6 | 2001 | Thermoelectric properties of Ca-doped RCoO3 (R = Pr, Nd, Sm, Cd, Dy, Ho) perovskites were studied in the temperature range of 373-1173 K. Electrical conductivity increased and Seebeck coefficient decreased with increasing the ionic radius of rare-earth elements (Ho3+ < Dy3+ < Gd3+ < Sm3+ < Nd3+ < Pr3+). At low temperatures, Seebeck coefficient (p-type) was Fairly high for all compositions and attained low and constant values at high temperatures indicating semi-metallic behavior. Similar phenomena were observed when the ionic radius of dopants (Ca2+ < Sr2+ < Ba2+) increased for (Pr0.9Ca0.1)CoO3. Electronic contribution to the thermal conductivity also increased with increasing the ionic radius of rare-earth element. (C) 2001 Elsevier Science B.V. All rights reserved. | Ca-doped rare-earth cobalt oxide perovskites RCoO3 | rare-earth and dopant ionic radii tune electrical conductivity, Seebeck coefficient, and carrier contribution to thermal conductivity
A laterally designed all-in-one energy device using a thermoelectric generator-coupled micro supercapacitor | NANO ENERGY | 10.1016/j.nanoen.2019.04.016 | 2019 | As an all-in-one energy device, we propose a thermoelectric generator-coupled micro supercapacitor (TEG-MSC) consisting of a planar micro supercapacitor linked directly to the thermoelectric pn modules of p-Ag2Te and nAg(2)Se nanoparticle thin films. In the TEG-MSC, a Seebeck voltage of 82 mV is generated at a temperature difference of 15.8 K and is rapidly charged with an efficiency of 98%. Additionally, the proposed device achieves a discharging and charging ratio of 99%. The small size and thinness of the TEG-MSC results in a high volumetric energy density of 697 mu J cm(-3) . These excellent performance results stem from the lowering of ionic conductivity via heat treatment. In contrast to other ionic supercapacitors, the Soret effect is eliminated in the TEG-MSC. This shortens the charging time and significantly increases the ratio of discharging and charging. | p-Ag2Te/n-Ag2Se nanoparticle thin-film TEG coupled with planar micro-supercapacitor | heat treatment lowers ionic conductivity and eliminates Soret effect, speeding micro-supercapacitor charging
Thermoelectric properties of Ag2S superionic conductor with intrinsically low lattice thermal conductivity | ACTA PHYSICA SINICA | 10.7498/aps.68.20190073 | 2019 | Recently, Ag2S superionic conductor has attracted great attention due to its metal-like ductility and deformability. In this work, the single phase Ag2S compound is fabricated by the melting-annealing method. The crystal structure, ionic conduction, and electrical and thermal transports in a temperature range of 300-600 K are systematically investigated. The monoclinic-cubic crystal structure transition occurs around 455 K for Ag2S. Significant reduction in the specific heat at constant volume below the Dulong-Petit limit is observed for Ag2S after the monoclinic-cubic phase transition, which is attributed to the liquid-like Ag ions existing inside the sulfur framework. Ag2S shows typical semiconducting-like electrical transport behavior in the whole measured temperature range. Around 455 K, the ionic conductivity, carrier concentration, carrier mobility, electrical conductivity, and Seebeck coefficient each show an abrupt change. The calculated ionic activation based on the ionic conductivity is 0.076 eV for the body centered cubic Ag2S. The calculated band gap based on the electrical conductivity decreases from 1.1 eV for the monoclinic Ag2S to 0.42 eV for the body centered cubic Ag2S. The abrupt increase of electrical conductivity after the monoclinic-cubic phase transition leads to a maximum power factor around 5 mu W.cm(-1).K-2 at 550 K. In the whole measured temperature range, Ag2S demonstrates an intrinsically low lattice thermal conductivity (below 0.6 W.m(-1).K-1). The calculated phonon dispersion indicates that the weak chemical bonding between Ag and S is responsible for the low lattice thermal conductivity observed in the monoclinic Ag2S. Likewise, the presence of liquid-like Ag ions with low ionic activation energy is responsible for the low lattice thermal conductivity for the cubic Ag2S. Finally, the Ag2S shows the maximum thermoelectric figure of merit of 0.55 at 580 K, which is comparable to the thermoelectric figure of merit reported before in most of Ag-based thermoelectric superionic conductors. | Ag2S superionic conductor | liquid-like Ag ions and weak Ag-S bonding produce intrinsically low lattice thermal conductivity; phase transition changes ionic/electronic transport
Electronic origin of the enhanced thermoelectric efficiency of Cu2Se | SCIENCE BULLETIN | 10.1016/j.scib.2020.07.007 | 2020 | Thermoelectric materials (TMs) can uniquely convert waste heat into electricity, which provides a potential solution for the global energy crisis that is increasingly severe. Bulk Cu2Se, with ionic conductivity of Cu ions, exhibits a significant enhancement of its thermoelectric figure of merit zT by a factor of similar to 3 near its structural transition around 400 K. Here, we show a systematic study of the electronic structure of Cu2Se and its temperature evolution using high-resolution angle-resolved photoemission spectroscopy. Upon heating across the structural transition, the electronic states near the corner of the Brillouin zone gradually disappear, while the bands near the centre of Brillouin zone shift abruptly towards high binding energies and develop an energy gap. Interestingly, the observed band reconstruction well reproduces the temperature evolution of the Seebeck coefficient of Cu2Se, providing an electronic origin for the drastic enhancement of the thermoelectric performance near 400 K. The current results not only bridge among structural phase transition, electronic structures and thermoelectric properties in a condensed matter system, but also provide valuable insights into the search and design of new generation of thermoelectric materials. (C) 2020 Science China Press. Published by Elsevier B.V. and Science China Press. All rights reserved. | Cu2Se mixed ionic conductor | structural transition reconstructs electronic bands near Fermi level, matching enhanced Seebeck coefficient and thermoelectric efficiency
Skin-Inspired Low-Grade Heat Energy Harvesting Using Directed Ionic Flow through Conical Nanochannels | ADVANCED ENERGY MATERIALS | 10.1002/aenm.201800459 | 2018 | Low-grade heat energies are ubiquitous, and most of these energies are untapped as heated river water or seawater. Therefore, it is meaningful and valuable to extract the stored energies in the context of the energy crisis by using a simple device with low-cost effectiveness. Here, a simple thermoelectric conversion system is shown using directed ionic flow through the biomimetic smart nanochannels, inspired by the human skin. The obtained power density of the nanodevice can ideally be 88.8 W m(-2) with a membrane temperature gradient (Delta T) of 40 degrees C. As proof of concept, it is demonstrated that the principle can be introduced into simple and portable prototypes to harvest low-grade heat. Such a thermoelectric conversion apparatus provides a new venue for low-grade heat harvesting. In addition, this self-powered system may extend the electronic skin field and find applications in skin prosthetics. | biomimetic conical nanochannel membrane | directed ionic flow through conical nanochannels under temperature gradient converts low-grade heat into electrical power
Ionic Liquid Gating Enhanced Photothermoelectric Conversion in Three-Dimensional Microporous Graphene | ACS APPLIED MATERIALS & INTERFACES | 10.1021/acsami.0c05833 | 2020 | The photothermoelectric (PTE) effect can effectively convert light into electricity through photothermal and thermoelectric processes and has great potential applications in light energy harvesting and bandgap-independent photodetection. It is particularly applicable for the terahertz (THz) range featuring low photon energy but has not been well established due to lack of high-performance PTE materials in this range. Three-dimensional microporous graphene (3DMG) foam possesses ultrahigh THz absorptivity and outstanding photothermal conversion and can serve as a promising candidate. Here, enhancement of the THz PTE response of 3DMG foam by fine-tuning its thermoelectric properties using the ionic liquid electric double layer (EDL) technique was demonstrated. Continuous and reversible control of the Seebeck coefficient of 3DMG highlights the effectiveness of EDL gating in manipulating the electronic structures of such bulk and porous material. An approximate 1 order of magnitude enhancement in the Seebeck coefficient as well as the PTE responsivity was observed. In addition, a double-cell 3DMG EDL device with a p-n junction like channel configuration enabled further improvement of the photoresponse. This work opens a new avenue to optimize the PTE performance of 2D nanosheet-assembled 3D porous materials for highly efficient energy harvesting and detection of THz radiation. | ionic-liquid-gated three-dimensional microporous graphene foam | EDL gating tunes electronic structure and Seebeck coefficient, enhancing THz photothermoelectric responsivity
Semi-transparent copper iodide thin films on flexible substrates as p-type thermolegs for a wearable thermoelectric generator | THIN SOLID FILMS | 10.1016/j.tsf.2019.05.025 | 2019 | The article presents crystal structure, composition, optical, electrical and thermoelectric properties of semi-transparent CuI films produced in different modes of the cost-effective and large scalable method Successive Ionic Layer Adsorption and Reaction (SILAR) on flexible poly(ethylene terephthalate) (PET) substrates. The obtained data together with the analysis of output thermoelectric characteristics of p-type thermolegs based on these CuI films are used to select the SILAR mode to create semi-transparent p-type thermolegs for a new flexible wearable thin film thermoelectric generator (TEG). The best obtained flexible p-CuI thin film single thermoleg demonstrates output power 17.1 mu W/m(2) at the temperature gradient Delta T = 35 K at near-room temperatures. Therefore, CuI films produced in such mode of the SILAR method on the flexible PET substrates can be used as a part of a new lightweight low cost flexible wearable thin film TEG for a production of electrical energy for low-power devices due to absorption of low-potential heat. | CuI thin films on PET made by SILAR | solution-grown semitransparent p-CuI films act as flexible p-type thermolegs for wearable TEGs
Thermoelectric power of mixed electronic-ionic conductors I. Basic equations | IONICS | 10.1007/BF02382812 | 2004 | The present work considers thermopower of oxide materials within n-p transition regime. Specifically, basic equations describing the effect of thermocell reactions on both ionic and electronic component of thermoelectric power are derived. The proposed formalism considers the impact of gas/solid reactions on the relationship between thermopower and electrochemical potential within a system involving a metal oxide of nonstoichiometric composition and a metal (such as Pt) that is applied as a measuring electrode. The derived theoretical model allows the determination of the thermopower components corresponding to different charge carriers, including ions, electrons and electron holes, for metal oxides. The proposed model may be used for derivation of defect chemistry models based on thermopower data that are free of the ionic component. | mixed ionic-electronic oxide conductor thermocell model | thermocell reactions and gas/solid equilibria determine ionic, electronic, and hole contributions to thermopower
Crosslinked thermoelectric hydro-ionogels: A new class of highly conductive thermoelectric materials | ENERGY CONVERSION AND MANAGEMENT | 10.1016/j.enconman.2019.111813 | 2019 | In this work, a new class of highly-conductive chemically cross-linked gel has been synthesized by the confinement of water and IL N, N, N triethyl octyl ammonium bromide ([N-2228] Br) in polyethylene glycol dimethacrylate (PEGDMA) matrix, using in situ thermally initiated radical polymerization loaded with 1 wt% free radical initiator azobisisobutyronitrile (AIBN). This novel gel was named as hydro-ionogel (HIG). The thermoelectric properties of HIG such as ionic conductivity, Seebeck coefficient, and thermal conductivity were measured and owing to its high thermoelectric performance, we referred to this as crosslinked thermoelectric hydroionogel, henceforth will be denoted by X-TEHIG. For all the measurements, coin cells were fabricated using commercial LIR 2032 stainless steel battery casings with X-TEHIG sandwiched between the two graphene electrodes. The ionic conductivity of X-TEHIG was examined via AC impedance spectroscopy technique by using a Gamry apparatus. Remarkably, the ionic conductivity of X-TEHIG was higher than that of neat [N-2228] Br. A linear increase in ionic conductivity of X-TEHIG as a function of temperature was recorded that showed a considerably higher value of 74 mScm(-1) at 70 degrees C. The origin of this high conductivity is attributed to interactions between PEGDMA monomers and cations and anions of the IL and formation of hydrogen bonds between water and Br- anion, O-H center dot center dot center dot Br-. X-TEHIG demonstrated a higher Seebeck coefficient of 1.38 mVK(-1). The Fourier transform infrared (FTIR) spectroscopy results revealed the successful polymerization of X-TEHIG by the disappearance of C=C peak of methacrylate group in the spectrum of PEGDMA. These results suggest that X-TEHIG may be a potential candidate for thermoelectric applications owing to their high values of ionic conductivity and Seebeck coefficient. | PEGDMA/[N2228]Br/water crosslinked hydro-ionogel | PEGDMA-ion interactions and water-Br hydrogen bonding dissociate ion aggregates, raising ionic conductivity and Seebeck coefficient
Operando structural investigations of thermoelectric materials | JOURNAL OF APPLIED CRYSTALLOGRAPHY | 10.1107/S1600576721006294 | 2021 | Operando characterization provides direct insight into material response under application conditions and it is essential to understand the stability limits of thermoelectric materials and their decomposition mechanisms. An operando setup capable of maintaining a thermal gradient while running DC current through a bar-shaped sample has been developed. Under operating conditions, X-ray scattering data can be measured along the sample to obtain spatially resolved structural knowledge in concert with measurement of electrical resistance and the Seebeck coefficient. Here thermoelectric beta-Zn4Sb3, which is a mixed ionic-electronic conductor, is studied, and a significant temperature dependence of the Zn migration is directly observed. Measurements with the thermal gradient applied either along or opposite to the DC current establish that the ion migration is an electrochemical effect rather than a thermodiffusion. Consideration of only the applied critical voltage or current density is insufficient for deducing the stability limits and structural integrity of materials with temperature-dependent ion mobility. The present operando setup is not limited to studies of thermoelectric materials, and it also lends itself to studies of, for example, ion diffusion in solid-state electrolytes or structural transformations in solid-state reactions. | beta-Zn4Sb3 mixed ionic-electronic conductor | operando measurements show Zn migration is electrochemical and temperature-dependent, setting stability limits under thermal gradients/current
Thermoelectric power in ionic and electronic mixed conductors | DENKI KAGAKU | 10.5796/kogyobutsurikagaku.64.897 | 1996 | In order to study the thermoelectric property of the oxide ionic and electronic mixed conductor of 10 mol% CaO-doped CeO2 (CDC), a new type of thermocell was prepared, in which platinum electrodes were embedded in the tube-type sample to diminish the large temperature gradient over the electrodes due to the local heat radiation from heating furnace. Using this thermocell, reproducible data were obtained. The thermoelectric power measured in CDC under various oxygen atmospheres (Po-2) from 1.0 to about 10(-15) atm showed that the sign of Seebeck coefficients changed from minus to plus. This variation of Seebeck coefficients vs. Pot was well interpreted by considering that (1) the thermoelectric power could be a driving force to make actual and electrochemical oxygen transfer in the mixed conductor and (2) the electrode processes had limiting rates due to slow oxygen diffusion (or oxygen gas exhaustion at the cathode and evolution at the anode). | 10 mol% CaO-doped CeO2 mixed ionic-electronic conductor | oxygen atmosphere and electrode processes control oxygen transfer and sign change of Seebeck coefficient
Can charged colloidal particles increase the thermoelectric energy conversion efficiency? | PHYSICAL CHEMISTRY CHEMICAL PHYSICS | 10.1039/c7cp01023k | 2017 | Currently, liquid thermocells are receiving increasing attention as an inexpensive alternative to conventional solid-state thermoelectrics for low-grade waste heat recovery applications. Here we present a novel path to increase the Seebeck coefficient of liquid thermoelectric materials using charged colloidal suspensions; namely, ionically stabilized magnetic nanoparticles (ferrofluids) dispersed in aqueous potassium ferro-/ferri-cyanide electrolytes. The dependency of thermoelectric potential on experimental parameters such as nanoparticle concentration and types of solute ions (lithium citrate and tetrabutylammonium citrate) is examined to reveal the relative contributions from the thermogalvanic potential of redox couples and the entropy of transfer of nanoparticles and ions. The results show that under specific ionic conditions, the inclusion of magnetic nanoparticles can lead to an enhancement of the ferrofluid's initial Seebeck coefficient by 15% (at a nanoparticle volume fraction of similar to 1%). Based on these observations, some practical directions are given on which ionic and colloidal parameters to adjust for improving the Seebeck coefficients of liquid thermoelectric materials. | ferrofluid of ionically stabilized magnetic nanoparticles in ferro/ferricyanide electrolyte | charged nanoparticles and electrolyte ions add entropy-of-transfer contributions to redox thermogalvanic potential, increasing Seebeck coefficient under selected conditions
Semitransparent p-CuI and n-ZnO thin films prepared by low temperature solution growth for thermoelectric conversion of near-infrared solar light | SOLAR ENERGY | 10.1016/j.solener.2018.07.030 | 2018 | In this work by means studying the crystal structure, optical, electrical, and thermoelectric properties of chip, available and safe for the environment copper iodide CuI zinc oxide ZnO and indium-doped zinc oxide ZnO:In films we have developed and improved low temperature solution growth Successive Ionic Layer Adsorption and Reaction (SILAR) technique, which allows to deposit these materials over large areas. Output thermoelectric parameters were analyzed for several single p-CuI, n-ZnO and n-ZnO:In thin film thermolegs. The possibility of combining of the obtained p-CuI and n-ZnO:In thin film thermolegs into a thermocouple is shown for the use in new semitransparent planar solar thermoelectric generator working at near-room temperatures through harvesting near-infrared solar light as an energy source to supply electric power to the wireless sensors and microscale devices. | p-CuI and n-ZnO/ZnO:In thin films made by SILAR | solution-grown p/n thermolegs enable semitransparent planar solar thermoelectric conversion near room temperature
High-Temperature Crystal Structure and Chemical Bonding in Thermoelectric Germanium Selenide (GeSe) | CHEMISTRY-A EUROPEAN JOURNAL | 10.1002/chem.201700536 | 2017 | The discovery of the ultra-high thermoelectric figure of merit of 2.6 in SnSe has drawn attention to other lead-free IV-VI orthorhombic semiconductors. GeSe has been predicted to possess thermoelectric performances comparable to SnSe. Here, a complete structural study is reported of GeSe with temperature by means of high-resolution synchrotron powder X-ray diffraction. In the orthorhombic phase, the evolution of the bond distances with temperature is shown to deviate significantly with respect to SnSe. Analysis of the chemical bonding within the Quantum Theory of Atoms in Molecules shows that GeSe is ionic with van der Waals interlayer interactions. The signature of the N shell lone pair of Ge is also evident from both the electron density Laplacian and the ELF topologies. | GeSe thermoelectric semiconductor | ionic Ge-Se bonding, van der Waals interlayer interactions, and lone-pair topology shape high-temperature structure relevant to thermoelectric behavior
Lifting the Optical and Thermoelectric Properties of Mg2Si as a Function of Sn Incorporation-Potential Thermoelectric Materials | ECS JOURNAL OF SOLID STATE SCIENCE AND TECHNOLOGY | 10.1149/2162-8777/ac1479 | 2021 | By means of Density Functional Theory (DFT) study, we have performed the structural, electronic, optical and thermoelectric properties calculations of tin doped Mg2Si (Mg2Si1-xSnx, x = 0, 0.125, 0.25, 0.5, 0.75, 0.875, 1) using Full Potential Linearized Augmented Plane Wave (FP-LAPW) Method. The DFT study yields satisfactory results for electronic and thermoelectric properties of Sn doped Mg2Si compared with experimental values. With semiclassical Boltzmann transport theory, the transport properties of Mg2Si and Sn doped Mg2Si alloys has been investigated systematically. According to the calculated band structure, density of states and electron density, the parent Mg2Si/Sn materials having indirect energy gap (Gamma-x) with ionic bonding; Sn doped ternary combinations Mg2Si1-xSnx, x = 0.125, 0.25, 0.5, 0.75, 0.875 having direct band gap (Gamma-Gamma) with a mixed covalent and ionic bonding nature. Band gap decreases linearly with the increase of Sn-concentration in each alloy system except for Mg2Si0.75Sn0.25 combination. The optical properties calculations have been performed for the energy range between 0-13.5 eV. The thermoelectric properties have been calculated for the temperature range 100 K to 800 K. Out of the five studied materials, Mg2Si0.75Sn0.25 found to be a better thermoelectric material with increased Power factor, Seebeck coefficient, electrical conductivity and corresponding thermal conductivity at high temperature range. | Sn-doped Mg2Si alloys | Sn incorporation changes band gap and mixed covalent/ionic bonding, tuning optical and thermoelectric transport properties
Synthesis and characterization of novel p-type chemically cross-linked ionogels with high ionic seebeck coefficient for low-grade heat harvesting | ELECTROCHIMICA ACTA | 10.1016/j.electacta.2019.134575 | 2019 | The low value of the Seebeck coefficient of the order of few mu V/K in inorganic conductors, semiconductors and conducting polymers has inspired the researchers to explore alternative thermoelectric materials. In this work, a novel class of ionogels (IGs) has been synthesized with the aim of developing high-performance thermoelectric materials. Chemically cross-linked ionogels were prepared by the immobilization of ionic liquid, 1-butyl-3-methyl imidazolium tetrafluoroborate (BMIMBF4) in polyethylene glycol dimethacrylate (PEGDMA) matrix using azobisisobutyronitrile (AIBN) as the free radical initiator. The concentration of BMIMBF4 in IGs was varied from 60 to 90 wt (wt. %). The impact of variation of ionic liquid content on the thermoelectric properties of ionogels was analyzed by measuring their thermoelectric properties. Thermal stability, glass transition temperature (T-g), Surface morphology, microstructure, the crystallinity of IGs and nature of chemical interaction between the ionic liquid and polymer matrix were observed by performing TGA, DSC, FESEM, FETEM, XRD, and FTIR respectively. The ionic conductivities of neat BMIMBF4 and IGs were determined by electrochemical spectroscopy using SI 1260 Impedance/Gain-Phase Analyzer. It is worth noting that ionic conductivity (49.41 mS/cm) of IG with 90 wt % of BMIMBF4 is 10 times higher than the ionic conductivity of neat BMIMBF4 (4.5 mS/cm). The origin of this promising achievement (very high conductivity) lies in the breathing polymer chain model. The breathing in and out of polymer chains dissociates the ion aggregates resulting in a significant increase in ionic conductivity of IGs. A remarkably higher value of the Seebeck coefficient (2.35 mV/K) was achieved for IG with 60 wt % of BMIMBF4 and defined as ionic Seebeck coefficient because of its origin from the diffusion of ions of the ionic liquid. Due to the positive value of ionic Seebeck coefficient (in an analogy to positive Seebeck coefficient of p-type semiconductors) we termed the ionogels as p-type chemically crosslinked ionogels. A decrease in glass transition temperature of IGs with an increase in ionic liquid content was observed from DSC curves corresponding to an increase in mobility of cations and anions. TGA analysis showed that the synthesized IGs were highly thermally stable up to 390 degrees C. FESEM and FETEM images revealed that ionic liquid is well confined in the PEGDMA scaffold. The results indicate that ionogels may serve as promising candidates for future thermoelectric applications and also opens the perspective of engineering ionogels with high Seebeck coefficients and electrical conductivities. (C) 2019 Elsevier Ltd. All rights reserved. | PEGDMA/BMIMBF4 chemically crosslinked p-type ionogel | polymer-chain breathing dissociates ionic-liquid aggregates, increasing ionic conductivity; ionic-liquid diffusion gives positive ionic Seebeck coefficient
Synergistic Impacts of Electrolyte Adsorption on the Thermoelectric Properties of Single-Walled Carbon Nanotubes | SMALL | 10.1002/smll.201700804 | 2017 | Single-walled carbon nanotubes are promising candidates for light-weight and flexible energy materials. Recently, the thermoelectric properties of single-walled carbon nanotubes have been dramatically improved by ionic liquid addition; however, controlling factors remain unsolved. Here the thermoelectric properties of single-walled carbon nanotubes enhanced by electrolytes are investigated. Complementary characterization with absorption, Raman, and X-ray photoelectron spectroscopy reveals that shallow hole doping plays a partial role in the enhanced electrical conductivity. The molecular factors controlling the thermoelectric properties of carbon nanotubes are systematically investigated in terms of the ionic functionalities of ionic liquids. It is revealed that appropriate ionic liquids show a synergistic enhancement in conductivity and the Seebeck coefficient. The discovery of significantly precise doping enables the generation of thermoelectric power factor exceeding 460 mu W m(-1) K-2. | single-walled carbon nanotubes enhanced by ionic-liquid electrolyte adsorption | ionic-liquid adsorption causes shallow hole doping and ion-functionality-dependent simultaneous enhancement of conductivity and Seebeck coefficient
Effects of Additives and Post-Treatment on the Thermoelectric Performance of Vapor-Phase Polymerized PEDOT Films | JOURNAL OF POLYMER SCIENCE PART B-POLYMER PHYSICS | 10.1002/polb.24422 | 2017 | Vapor-phase polymerization (VPP) is an important method for the fabrication of high-quality conducting polymers, especially poly(3,4-ethylenedioxythiophene) (PEDOT). In this work, the effects of additives and post-treatment solvents on the thermoelectric (TE) performance of VPP-PEDOT films were systematically investigated. The use of 1-butyl-3-menthylinidazolium tetrafluoroborate ([BMIm][BF4], an ionic liquid) was shown to significantly enhance the electrical conductivity of VPP-PEDOT films compared with other additives. The VPP-PEDOT film post-treated with mixed ethylene glycol (EG)/[BMIm][BF4] solvent displayed the high power factor of 45.3 mu W m(-1) K-2 which is 122% higher than that prepared without any additive or post-treatment solvent, along with enhanced electrical conductivity and Seebeck coefficient. This work highlighted the superior effect of the [BMIm][BF4] additive and the EG/[BMIm][BF4] solvent post-treatment on the TE performance of the VPP-PEDOT film. These results should help with developing the VPP method to fabricate high-performance PEDOT films. (C) 2017 Wiley Periodicals, Inc. | vapor-phase-polymerized PEDOT film with BMIMBF4 additive and EG/BMIMBF4 post-treatment | BMIMBF4 additive and ionic-liquid solvent treatment increase electrical conductivity and Seebeck coefficient in VPP-PEDOT
Thermodiffusion of repulsive charged nanoparticles - the interplay between single-particle and thermoelectric contributions | PHYSICAL CHEMISTRY CHEMICAL PHYSICS | 10.1039/c8cp02558d | 2018 | Thermodiffusion of different ferrite nanoparticles (NPs), similar to 10 nm in diameter, is explored in tailor-made aqueous dispersions stabilized by electrostatic interparticle interactions. In the dispersions, electrosteric repulsion is the dominant force, which is tuned by an osmotic-stress technique, i. e. controlling of osmotic pressure Pi, pH and ionic strength. It is then possible to map Pi and the NPs' osmotic compressibility chi in the dispersion with a Carnahan-Starling formalism of effective hard spheres (larger than the NPs' core). The NPs are here dispersed with two different surface ionic species, either at pH similar to 2 or 7, leading to a surface charge, either positive or negative. Their Ludwig-Soret S-T coefficient together with their mass diffusion D-m coefficient are determined experimentally by forced Rayleigh scattering. All probed NPs display a thermophilic behavior (S-T < 0) regardless of the ionic species used to cover the surface. We determine the NPs' Eastman entropy of transfer and the Seebeck (thermoelectric) contribution to the measured Ludwig-Soret coefficient in these ionic dispersions. The NPs' Eastman entropy of transfer <(S)over cap>(NP) is interpreted through the electrostatic and hydration contributions of the ionic shell surrounding the NPs. | charged ferrite nanoparticle aqueous dispersions | nanoparticle thermodiffusion includes Eastman entropy transfer and thermoelectric contributions from charged ionic shells
Study of the effect of stress/strain of mesoporous Al-doped ZnO thin films on thermoelectric properties | SOLID STATE SCIENCES | 10.1016/j.solidstatesciences.2018.05.010 | 2018 | In this study, effects of induced stress and strain on the thermoelectric properties of mesoporous ZnO thin films with various Al doping concentrations were investigated. With Al doping in ZnO structure, the hexagonal wurtzite structure of ZnO was distorted owing to an ionic size difference between Al and Zn. With an increase in Al concentration to 4 at%, thermal conductivity unexpectedly decreased from 1.70 to 1.24 W/mK owing to an increase in the tensile strain, and electrical conductivity increased from 4 S/cm to 15S/cm owing to an increase in the carrier concentration. Based on this study, the relationship between the induced strain owing to lattice distortion and thermoelectric properties was investigated. Thus, 4 at% Al-doped mesoporous ZnO demonstrated best enhanced thermoelectric properties. | Al-doped mesoporous ZnO thin films | Al/Zn ionic-size mismatch induces lattice strain, lowers thermal conductivity, and increases carrier concentration/electrical conductivity
Thermoelectric Properties of Polymeric Mixed Conductors | ADVANCED FUNCTIONAL MATERIALS | 10.1002/adfm.201601106 | 2016 | The thermoelectric (TE) phenomena are intensively explored by the scientific community due to the rather inefficient way energy resources are used with a large fraction of energy wasted in the form of heat. Among various materials, mixed ion-electron conductors (MIEC) are recently being explored as potential thermoelectrics, primarily due to their low thermal conductivity. The combination of electronic and ionic charge carriers in those inorganic or organic materials leads to complex evolution of the thermovoltage (V-oc) with time, temperature, and/or humidity. One of the most promising organic thermoelectric materials, poly(3,4-ethyelenedioxythiophene)-polystyrene sulfonate (PEDOT-PSS), is an MIEC. A previous study reveals that at high humidity, PEDOT-PSS undergoes an ionic Seebeck effect due to mobile protons. Yet, this phenomenon is not well understood. In this work, the time dependence of the V-oc is studied and its behavior from the contribution of both charge carriers (holes and protons) is explained. The presence of a complex reorganization of the charge carriers promoting an internal electrochemical reaction within the polymer film is identified. Interestingly, it is demonstrated that the time dependence behavior of V-oc is a way to distinguish between three classes of polymeric materials: electronic conductor, ionic conductor, and mixed ionic-electronic conductor. | PEDOT:PSS polymeric mixed ionic-electronic conductor | holes and protons jointly contribute to time-dependent thermovoltage; internal electrochemical reorganization distinguishes mixed conductors
Electrochemical Effects in Thermoelectric Polymers | ACS MACRO LETTERS | 10.1021/acsmacrolett.6b00054 | 2016 | Conductive polymers such as PEDOT:PSS hold great promise as flexible thermoelectric devices. The thermoelectric power factor of PEDOT:PSS is small relative to inorganic materials because the Seebeck coefficient is small. Ion conducting materials have previously been demonstrated to have very large Seebeck coefficients, and a major advantage of polymers over inorganics is the high room temperature ionic conductivity. Notably, PEDOT:PSS demonstrates a significant but short-term increase in Seebeck coefficient which is attributed to a large ionic Seebeck contribution. By controlling whether electrochemistry occurs at the PEDOT:PSS/electrode interface, the duration of the ionic Seebeck enhancement can be controlled, and a material can be designed with long-lived ionic Seebeck enhancements. | PEDOT:PSS/electrode thermoelectric polymer system | controlling electrochemistry at PEDOT:PSS/electrode interface controls lifetime of ionic Seebeck enhancement
P-N Conversion in a Water Ionic Liquid Binary System for Nonredox Thermocapacitive Converters | LANGMUIR | 10.1021/acs.langmuir.7b00746 | 2017 | An intriguing p-n conversion of thermoelectric property was observed in a water ionic liquid ([EMIm][Ac]) binary system with precise control over water content. The highest p-type and n-type Seebeck coefficient were optimized at water [EMIm] [Ac] molar ratio of 2:1 and 4:1, respectively. DFT calculation illustrates that a configuration of solvent separation ion pairs is preferred at the water [EMIm][Ac] molar ratio of 4:1, leading to the p-n conversion through weakening, interaction between anion clusters and gold electrodes. Furthermore, p-n thermocapacitive converters were integrated to enhance the output Seebeck voltages. This work opens up new perspectives for harvesting low grade heat with the use of fluidic materials. | water/EMIM:Ac ionic-liquid binary system | water content controls solvent-separated ion-pair configuration and weakens anion-cluster/gold-electrode interactions, causing p-n conversion
Ionic vs. van der Waals layered materials: identification and comparison of elastic anisotropy | JOURNAL OF MATERIALS CHEMISTRY A | 10.1039/c8ta04933e | 2018 | In this work, we expand the set of known layered compounds to include ionic layered materials, which are well known for superconducting, thermoelectric, and battery applications. Focusing on known ternary compounds from the ICSD, we screen for ionic layered structures by expanding upon our previously developed algorithm for identification of van der Waals (vdW) layered structures, thus identifying over 1500 ionic layered compounds. Since vdW layered structures can be chemically mutated to form ionic layered structures, we have developed a methodology to structurally link binary vdW to ternary ionic layered materials. We perform an in-depth analysis of similarities and differences between these two classes of layered systems and assess the interplay between layer geometry and bond strength with a study of the elastic anisotropy. We observe a rich variety of anisotropic behavior in which the layering direction alone is not a simple predictor of elastic anisotropy. Our results enable discovery of new layered materials through intercalation or de-intercalation of vdW or ionic layered systems, respectively, as well as lay the groundwork for studies of anisotropic transport phenomena such as sound propagation or lattice thermal conductivity. | ionic layered materials; computational screening | layer geometry and bond strength determine elastic anisotropy and provide candidates for anisotropic transport studies
Diffuse charge dynamics in ionic thermoelectrochemical systems | PHYSICAL REVIEW E | 10.1103/PhysRevE.96.022604 | 2017 | Thermoelectrics are increasingly being studied as promising electrical generators in the ongoing search for alternative energy sources. In particular, recent experimental work has examined thermoelectric materials containing ionic charge carriers; however, the majority of mathematical modeling has been focused on their steady-state behavior. Here, we determine the time scales over which the diffuse charge dynamics in ionic thermoelectrochemical systems occur by analyzing the simplest model thermoelectric cell: a binary electrolyte between two parallel, blocking electrodes. We consider the application of a temperature gradient across the device while the electrodes remain electrically isolated from each other. This results in a net voltage, called the thermovoltage, via the Seebeck effect. At the same time, the Soret effect results in migration of the ions toward the cold electrode. The charge dynamics are described mathematically by the Poisson-Nernst-Planck equations for dilute solutions, in which the ion flux is driven by electromigration, Brownian diffusion, and thermal diffusion under a temperature gradient. The temperature evolves according to the heat equation. This nonlinear set of equations is linearized in the (experimentally relevant) limit of a weak temperature gradient. From this, we show that the time scale on which the thermovoltage develops is the Debye time, 1/D kappa(2), where D is the Brownian diffusion coefficient of both ion species, and kappa(-1) is the Debye length. However, the concentration gradient due to the Soret effect develops on the bulk diffusion time, L-2/D, where L is the distance between the electrodes. For thin diffuse layers, which is the condition under which most real devices operate, the Debye time is orders of magnitude less than the diffusion time. Therefore, rather surprisingly, the majority of ion motion occurs after the steady thermovoltage has developed. Moreover, the dynamics are independent of the thermal diffusion coefficients, which simply set the magnitude of the steady-state thermovoltage. | binary electrolyte between blocking electrodes; ionic thermoelectrochemical cell model | Poisson-Nernst-Planck modeling shows thermovoltage develops on Debye time while Soret concentration gradients develop on bulk diffusion time
Synthesis and characterization of protic ionic liquids as thermoelectrochemical materials | RSC ADVANCES | 10.1039/c5ra24835c | 2016 | This unique work reports on the thermoelectrochemical potential of protic ionic liquid (PIL)-based electrolytes coupled with the I-/I-3(-) redox couple. Two series of protic ionic liquids based on secondary and/or tertiary ammonium cations with the trifluoroacetate, methanesulfonate, trifluoromethanesulfonate and tosylate anions were synthesized for thermoelectrochemical cells. The complete study on PILs was carried out to determine the nature and efficiency for the generation of voltage through the electrochemical effect. The investigation was executed in a temperature range between room temperature and 90 degrees C. PILs show lower thermal conductivity and good ionic conductivity which leads to the success of good thermoelectric materials. The outcome was positive as our proposed PILs showed higher S-e values of 420 mu V K-1 obtained for TEHA TFMS than the reported values of the same I-/I-3(-) redox couple. The most favorable thermoelectric figure of merit value (949.46 x 10(-6)) was achieved by BEHA TFMS. The power and the current output of the studied PILs are higher than those of some aprotic ionic liquids (AILs) reported. | protic ionic liquids with I-/I3- redox couple | secondary/tertiary ammonium PIL anion chemistry controls thermoelectrochemical voltage generation, ionic conductivity, and thermal conductivity
Enhancement of thermoelectric properties by fluorine doping in LaO1-xFxBiPbS3 | CERAMICS INTERNATIONAL | 10.1016/j.ceramint.2018.09.248 | 2019 | The transport and thermoelectric properties of the LaiO(1-x)F(x)BiPbS(3) compounds are studied. On the transport part, fluorine doping effectively reduces the electrical resistivity, and transforms the transport behavior from semi-conducting-like to metallic-like. An evident enhancement of thermoelectric performance (power factor) is achieved in LaO0.6F0.4BiPbS3, with an obviously larger absolute value of Seebeck coefficient (vertical bar S vertical bar) compared to the parent compound. Hall coefficient measurements reveal the depression of effective carrier density for all the doped samples at high temperatures. The present results suggest that electron carriers alone can not explain the improvement of thermoelectric properties by fluorine doping, the conduction of ionic carriers should be taken into account. | LaO1-xFxBiPbS3 fluorine-doped sulfide | fluorine doping lowers resistivity, changes transport from semiconducting to metallic-like, and suggests ionic carriers contribute to enhanced thermoelectric properties
Thermal potential of ion-exchange membranes and its application to thermoelectric power generation | JOURNAL OF MEMBRANE SCIENCE | 10.1016/j.memsci.2015.10.042 | 2016 | The low efficiency and high price of thermoelectric semiconductors has generated interest in unconventional forms of thermoelectric materials. In this article, ionic thermoelectricity has been studied with commercial ion-exchange membranes for different aqueous 1:1 electrolytes. The theory of thermal membrane potential has been derived taking into account the ionic heats of transport, the non-isothermal Donnan potentials, the temperature polarization, and the thermally-induced concentration polarization of the electrolyte. Also the generated thermoelectric power has been experimentally studied. The experiments show good agreement with the theory, and suggest ways for systematic improvement of the system performance. (C) 2015 Elsevier B.V. All rights reserved. | commercial ion-exchange membranes in aqueous 1:1 electrolytes | thermal membrane potential arises from ionic heats of transport, nonisothermal Donnan potentials, temperature polarization, and thermally induced concentration polarization
Measuring Ionic Conductivity in Mixed Electron-ionic Conductors Based on the Ion-blocking Method | JOURNAL OF INORGANIC MATERIALS | 10.15541/jim20170125 | 2017 | Ionic conductivity is common in liquid-like thermoelectric (TE) materials and it helps to understand the abnormal electrical and thermal transports. However, in experiment, accurately measuring the ionic conductivities in liquid-like TE materials is very difficult because of the very small contribution from ions to the total conductivity. In this study, based on the ion-blocking method proposed by Yokota, a home-made instrument has been built to accurately measure the ionic conductivity of liquid-like TE materials. The basic construction of this instrument and the measurement principles are introduced. The related factors that might influence the measurement accuracy are also analysed. Finally, the ionic conductivities for two typical liquid-like TE materials are presented to show the validity of our home-made instrument. | mixed electron-ionic liquid-like thermoelectric conductors; ion-blocking measurement setup | ion-blocking method separates small ionic conductivity contribution from total conductivity in liquid-like thermoelectric materials
Mechanical properties of thermoelectric lanthanum telluride from quantum mechanics | JOURNAL OF PHYSICS D-APPLIED PHYSICS | 10.1088/1361-6463/aa7625 | 2017 | Lanthanum telluride (La3Te4) is an n-type high-performance thermoelectric material in the high temperature range, but its mechanical properties remain unknown. Since we want robust mechanical properties for their integration into industrial applications, we report here quantum mechanics (QM) simulations to determine the ideal strength and deformation mechanisms of La3Te4 under pure shear deformations. Among all plausible shear deformation paths, we find that shearing along the (001)/ 100 slip system has the lowest ideal shear strength of 0.99 GPa, making it the most likely slip system to be activated under pressure. We find that the long range La-Te ionic interactions play the predominant role in resisting shear deformation. To enhance the mechanical strength, we suggest improving the long ionic La-Te bond stiffness to strengthen the ionic La-Te framework in La3Te4 by a defect-engineering strategy, such as partial substitution of La by Ce or Pr having isotypic crystal structures. This work provides the fundamental information to understand the intrinsic mechanics of La3Te4. | La3Te4 lanthanum telluride | long-range La-Te ionic interactions dominate resistance to shear; strengthening ionic framework may improve mechanical robustness
Optimization of Filler Elements in CoSb3-Based Skutterudites for High-Performance n-Type Thermoelectric Materials | JOURNAL OF ELECTRONIC MATERIALS | 10.1007/s11664-015-4155-0 | 2016 | To develop high-performance n-type thermoelectric materials, the optimum synthesis process and effective filler elements for partially filled skutterudites were investigated. For the composition R0.4B0.3Co4-yFeySb12 (basic elemental group R-0.4 = Ba0.1Yb0.2Al0.1) with filling factor x = 0.7, the ratio and combination of filler elements in B-0.3 and Fe content y were optimized. First, from the viewpoint of ionic valence and ionic radius, we examined the combination of various filler elements and selected a combination of Al and Gd as filler elements in B-0.3; these filler elements effectively reduced the thermal conductivity and enhanced the power factor of the skutterudites, respectively. However, these elements easily precipitated because of their low solubility, and the improved thermoelectric properties of skutterudites induced by Al and Gd were insufficient. The results revealed that the thermoelectric properties of the partially filled skutterudites were improved when such elemental precipitation was suppressed by substitution of the Al and Gd atoms with other elements with greater solubility limits. Furthermore, to compensate for the excess number of carriers introduced by filler addition, a portion of the Co sites were substituted with Fe, which resulted in an improved figure of merit (ZT) value. | partially filled CoSb3 skutterudites with Ba/Yb/Al/Gd and Fe substitution | filler ionic valence/radius and solubility tune thermal conductivity, power factor, precipitation, and carrier compensation
Electrical current dependence of the ionic conduction in Zn4Sb3 | APPLIED PHYSICS EXPRESS | 10.7567/APEX.10.095801 | 2017 | The ion conduction in Zn4Sb3 was investigated to determine the potential of Zn4Sb3 as a thermoelectric element. Various temperature differences and electrical currents were applied and the resulting voltages were monitored for 1 h. The thermoelectric elements were analyzed after the tests by scanning electron microscopy with energy-dispersive X-ray spectroscopy (SEM/EDX), resistance scanning, and Seebeck coefficient mapping. Zn ions migrated in the current direction and formed a ZnSb layer; the thickness was proportional to the current density and strongly dependent on the temperature. (C) 2017 The Japan Society of Applied Physics | Zn4Sb3 thermoelectric element | Zn ions migrate with current and form ZnSb layer; migration thickness depends on current density and temperature
Low-temperature crystallization of La0.15Sr0.775TiO3 using ionic liquids | JOURNAL OF THE AMERICAN CERAMIC SOCIETY | 10.1111/jace.15754 | 2018 | The n-type thermoelectric oxide La0.15Sr0.775TiO3 (LST) has been synthesized at 600 degrees C using an ionic liquid method. The method uses the ionic liquid 1-ethyl 3-methylimidazolium acetate as the sole complexing agent: the lack of a second, carbon-rich template decreases the quantity of reduced intermediate phases which form during heating. By suppressing these phases, greatly reduced temperatures can be used to crystallize the perovskite LST phase, on the nanoscale. These nanoparticles have the potential to be used to increase the figure of merit in n-type thermoelectric oxide devices. | La0.15Sr0.775TiO3 nanoparticles synthesized by EMIM acetate ionic liquid route | ionic liquid complexing suppresses reduced intermediates and enables low-temperature crystallization of nanoscale n-type LST perovskite
Electronic structure and high thermoelectric properties of a new material Ba3Cu20Te13 | JOURNAL OF ALLOYS AND COMPOUNDS | 10.1016/j.jallcom.2016.03.131 | 2016 | The electronic structure and high thermoelectric properties of Ba3Cu20Te13 are studied using first principles calculations and the semiclassical Boltzmann theory. The coexistence of ionic and covalent bonding in Ba3Cu20Te13 indicates that it is a Zintl phase compound. The calculated band structure shows that the compound is a semiconductor with an indirect band gap similar to 0.45 eV, which is an appropriate band for the high thermoelectric performance. The transport calculations based on the electronic structure indicate that it exhibits relatively large Seebeck coefficients, high electrical conductivities, and high power factor. For Ba3Cu20Te13, the n-type doping may achieve a higher thermoelectric performance than that of p-type doping. It is worth noting that the thermoelectric parameters of Ba3Cu20Te13 are comparable or larger than that of Ca5Al2Sb6, a typical Zintl compound representative with high thermoelectric performance. (C) 2016 Elsevier B.V. All rights reserved. | Ba3Cu20Te13 Zintl phase | coexisting ionic/covalent bonding and suitable indirect band gap support large Seebeck coefficient and high calculated power factor
Enhanced cryogenic thermopower in SrTiO3 by ionic gating | PHYSICAL REVIEW B | 10.1103/PhysRevB.92.165304 | 2015 | Ion-gated transistors have enabled us to electrically control electronic phase transitions such as superconductivity in a variety of materials. On the other hand, the carrier doping mechanism, particularly in oxide semiconductors, still remains elusive. Here, we report on the low-temperature thermopower of two-dimensional electron systems in ion-gated SrTiO3. We found that the metallic states induced by ionic gating exhibit a large peak in thermoelectric power to over 1 mV/K at around 20 K. This enhancement of cryogenic thermoelectric power is ascribed to a phonon-drag effect, which is in general dramatically suppressed by conventional chemical doping because the phonon mean free path is suppressed by chemical disorder. The large sustained peak, even in the high carrier density regime of 2x10(14) cm(-2), strongly indicates that a less disordered process, i.e., electrostatic charge accumulation, dominates over electrochemical carrier doping in the ionic gating in SrTiO3. | ion-gated SrTiO3 two-dimensional electron system | ionic gating induces metallic states with low disorder, preserving phonon-drag-enhanced cryogenic thermopower
Cation-Anchoring-Induced Efficient n-Type Thermo-Electric Ionogel with Ultra-High Thermopower | ADVANCED SCIENCE | 10.1002/advs.202414389 | 2025 | Ionogels have emerged as promising candidates for low-grade thermal energy harvesting due to their leak-free electrolytes, exceptional flexibility, thermal stability, and high thermopower. While substantial progress in the thermoelectric performance of p-type ionogels, research on n-type ionic materials lags behind. Striking a harmonious balance between high mechanical performance and thermoelectric properties remains a formidable challenge. This work presents an advanced n-type ionogel system integrating polyethylene glycol diacrylate (PEGDA), hydroxyethyl methacrylate (HEMA), 1-allyl-3-methylimidazolium chloride ([AMIM]Cl), and bacterial cellulose (BC) through a rational design strategy. The synergistic combination of photo-polymerization and hydrogen-bonding networks effectively immobilizes imidazolium cations while enabling rapid chloride ion transport, creating a pronounced cation-anion mobility disparity that yields a substantial negative ionic Seebeck coefficient of -7.16 mV K-1. Furthermore, BC's abundant hydroxyl groups establish multivalent hydrogen bonds within the ternary polymer matrix, endowing the composite with exceptional mechanical properties-notably a tensile strength of 3.2 MPa and toughness of 4.1 MJ m-3. Moreover, the ionogel exhibits sensitive responses to stimuli such as pressure, strain, and temperature. The thermoelectric modules fabricated can harness body heat to illuminate a bulb, showcasing great potential for low-grade energy harvesting and ultra-sensitive sensing. | PEGDA/HEMA/AMIMCl/bacterial cellulose n-type ionogel | photopolymerization and hydrogen-bonding networks immobilize imidazolium cations while enabling chloride transport, creating cation-anion mobility disparity
Record figure of merit values of highly stoichiometric Sb2Te3 porous bulk synthesized from tailor-made molecular precursors in ionic liquids | JOURNAL OF MATERIALS CHEMISTRY C | 10.1039/c5tc01248a | 2015 | We report on the synthesis of Sb2Te3 nanoparticles with record-high figure of merit values of up to 1.5. The central thermoelectric parameters, electrical conductivity, thermal conductivity and Seebeck coefficient, were independently optimized. The critical influence of porosity for the fabrication of highly efficient thermoelectric materials is firstly demonstrated, giving a strong guidance for the optimization of other thermoelectric materials. | porous Sb2Te3 synthesized from molecular precursors in ionic liquids | porosity enables independent optimization of conductivity, thermal conductivity, and Seebeck coefficient for high zT
Development of Flexible Micro-Thermo-electrochemical Generators Based on Ionic Liquids | JOURNAL OF ELECTRONIC MATERIALS | 10.1007/s11664-014-3126-1 | 2014 | The unfavourable relationship between electrical and thermal conductivity limits the choice of solid-state materials for thermoelectric generators (TEG). Among ionic liquids (IOL), it appears that a large variety of thermoelectric (TE) materials with promising high Seebeck coefficients have potential for development. Furthermore, the novel solid-on-liquid deposition technology (SOLID) allows the encapsulation of liquid TE materials to create new, highly integrated TEG devices. Following this vision, this paper studies a large number of IOLs looking at TE-relevant parameters such as thermal and electrical conductivity, Seebeck coefficient and temperature-dependent viscosity. We show that positive and negative Seebeck coefficients can be obtained, depending on the molecular structure and the viscosity of the IOL. The properties of single-junction TEGs are presented in terms of I-V characteristics correlated with the IOL properties. We prove that the limiting effect of conversion efficiency is the current density that can be extracted from a device rather than the Seebeck coefficient. | ionic-liquid micro-thermo-electrochemical generators | ionic-liquid molecular structure and viscosity determine positive/negative Seebeck coefficient, but extractable current density limits conversion efficiency
Holistic quantum design of thermoelectric niobium oxynitride | SOLID STATE COMMUNICATIONS | 10.1016/j.ssc.2015.03.020 | 2015 | We haw applied holistic quantum design to thermoelectric NbON (space group Pm-3m). Even though transport properties are central in designing efficient thermoelectrics, mechanical properties should also be considered to minimize their thermal fatigue during multiple heating/cooling cycles. Using density functional theory, elastic constants of NbON were predicted and validated by nanoindentation measurements on reactively sputtered thin films. Based on large bulk-to-shear modulus ratio and positive Cauchy pressure, ceramic NbON appears ductile. These unusual properties may be understood by analyzing the electronic structure. Nb-O bonding is of covalent-ionic nature with metallic contributions. Second neighbor O-N bonds exhibit covalent-ionic character. Upon shear loading, these O-N bonds break giving rise to easily shearable planes. Ductile NbON, together with large Seebeck coefficient and low thermal expansion, is promising for thermoelectric applications. (C) 2015 Elsevier Ltd. All rights reserved. | NbON niobium oxynitride | covalent-ionic Nb-O and O-N bonding with metallic contributions explains ductility, large Seebeck coefficient, and thermoelectric promise
Influence of rare earth doping on thermoelectric properties of SrTiO3 ceramics | JOURNAL OF APPLIED PHYSICS | 10.1063/1.4847455 | 2013 | Thermoelectric properties of SrTiO3 ceramics, doped with different rare earth elements, were investigated in this work. It's found that the ionic radius of doping elements plays an important role on thermoelectric properties: SrTiO3 ceramics doped with large rare earth ions (such as La, Nd, and Sm) exhibit large power factors, and those doped with small ions (such as Gd, Dy, Er, and Y) exhibit low thermal conductivities. Therefore, a simple approach for enhancing the thermoelectric performance of SrTiO3 ceramics is proposed: mainly doped with large ions to obtain a large power factor and, simultaneously, slightly co-doped with small ions to obtain a low thermal conductivity. Based on this rule, Sr0.8La0.18Yb0.02TiO3 ceramics were prepared, whose ZT value at 1 023K reaches 0.31, increasing by a factor of 19% compared with the single-doped counterpart Sr0.8La0.2TiO3 (ZT=0.26). (C) 2013 AIP Publishing LLC. | rare-earth-doped SrTiO3 ceramics | large rare-earth ions improve power factor while small ions reduce thermal conductivity; co-doping balances both effects
From phase-change materials to thermoelectrics: The role of metavalent bonding | JOURNAL OF MATERIALS RESEARCH | 10.1557/s43578-025-01619-2 | 2025 | Excellent phase-change memory materials and thermoelectrics are often found in chalcogenide compounds, in which they share a unique portfolio of properties. Quantum-chemical calculations indicate that these solids are characterized by the sharing of about one electron and a small number of electron transfers. In addition, atom probe tomography reveals an abnormal bond-breaking behavior. All of these factors indicate an unconventional bonding mechanism that differs from classical covalent, ionic, and metallic bonding, termed metavalent bonding. The adaptation of this bonding mechanism holds great potential for the development of phase-change and thermoelectric materials. For example, non-Zachariasen glasses have been identified for optoelectronic applications, where the crystallization rate can be tuned by changing the degree of electron sharing. Thermoelectric performance can also be significantly improved by forming metavalent bonds. Therefore, metavalent bonding offers a high degree of predictive power in tailoring properties for phase-change and thermoelectric applications.Graphical abstractMetavalent bonding empowers thermoelectric and phase-change memory materials | chalcogenide phase-change and thermoelectric materials with metavalent bonding | metavalent bonding enables property tuning for phase-change and thermoelectric performance by adjusting electron sharing
Towards ionic liquid-based thermoelectrochemical cells for the harvesting of thermal energy | ELECTROCHIMICA ACTA | 10.1016/j.electacta.2013.08.087 | 2013 | Liquid-state thermoelectrochemical cells offer an alternative design to traditional semiconductor-based thermoelectric devices for the harvesting of thermal energy. They are capable of continuous and cheap operation at moderate temperatures, are low maintenance and produce zero carbon emissions. The good thermal and electrochemical stability, non-volatility and non-flammability of ionic liquids (ILs) makes them promising electrolytes for these devices, especially for applications involving low grade thermal energy available at temperatures in the 100-200 degrees C range. Power generation characteristics have been determined for a number of such ionic liquid-based devices using the iodide/triiodide (I-/I-3(-)) redox couple. Power densities as high as 29 mW/m(2) were measured in unoptimised devices operating with a hot side at 130 degrees C. The performance of these devices is a complex function of thermodynamic and transport properties of the electrolyte. An adjusted thermoelectric figure of merit (ZT*) was designed to compare physical properties of these liquid electrolytes that determine their viability as electrolytes in thermoelectric energy conversion. This comparison requires evaluation of the diffusivity of the redox couple, the thermal conductivity of the electrolyte, and the Seebeck coefficient (S-e) of the redox electrolyte. These parameters were determined independently and then combined in the figure of merit relationship to analyse device performance using a range of different electrolytes. (C). 2013 Elsevier Ltd. All rights reserved. | ionic liquid thermoelectrochemical cells with iodide/triiodide redox couple | redox diffusivity, electrolyte thermal conductivity, and Seebeck coefficient jointly determine liquid-cell power generation
A pH-Sensitive Stretchable Zwitterionic Hydrogel with Bipolar Thermoelectricity | SMALL | 10.1002/smll.202311811 | 2024 | Amid growing interest in using body heat for electricity in wearables, creating stretchable devices poses a major challenge. Herein, a hydrogel composed of two core constituents, namely the negatively-charged 2-acrylamido-2-methylpropanesulfonic acid and the zwitterionic (ZI) sulfobetaine acrylamide, is engineered into a double-network hydrogel. This results in a significant enhancement in mechanical properties, with tensile stress and strain of up to 470.3 kPa and 106.6%, respectively. Moreover, the ZI nature of the polymer enables the fabrication of a device with polar thermoelectric properties by modulating the pH. Thus, the ionic Seebeck coefficient (Si) of the ZI hydrogel ranges from -32.6 to 31.7 mV K-1 as the pH is varied from 1 to 14, giving substantial figure of merit (ZTi) values of 3.8 and 3.6, respectively. Moreover, a prototype stretchable ionic thermoelectric supercapacitor incorporating the ZI hydrogel exhibits notable power densities of 1.8 and 0.9 mW m-2 at pH 1 and 14, respectively. Thus, the present work paves the way for the utilization of pH-sensitive, stretchable ZI hydrogels for thermoelectric applications, with a specific focus on harvesting low-grade waste heat within the temperature range of 25-40 degrees C. Combining p-type and n-type devices is an approach to enhance ionic thermoelectric properties. Herein, a pH-sensitive zwitterionic hydrogel achieves bipolar thermoelectric performance, with a Seebeck coefficient of -32.6 to 31.7 mV K-1 at pH 1 and 14. Research into controlled pH values opens avenues for advancing the bipolar Seebeck coefficient in ionic thermoelectric supercapacitors, highlighting promising possibilities in the field. image | AMPS/sulfobetaine acrylamide zwitterionic double-network hydrogel | pH modulates zwitterionic state and ionic Seebeck coefficient from n-type to p-type, enabling bipolar thermoelectricity
Mechanically Adaptative and Environmentally Stable Ionogels for Energy Harvest | ADVANCED SCIENCE | 10.1002/advs.202300253 | 2023 | Converting building and environment heat into electricity is a promising strategy for energy harvest to tackle global energy and environmental problems. The processing challenges, mechanical brittleness, and low environmental tolerance of typical thermoelectric materials, however, prevent them from realizing their full potential when employed in outdoor building systems. Herein, a general concept based on synergistic ionic associations to significantly improve the mechanical properties and harsh environment stability for high-performance ionic-type thermoelectric (i-TE) gels is explored. They demonstrate extraordinarily high stretchability (1300-2100%), fast self-healing (120 s), temperature insensitivity, and great water-proof performance, and could be painted on a variety of surfaces. The n-type ionic Seebeck coefficient is up to -8.8 mV K-1 and the ionic conductivity is more than 0.14 mS cm(-1). Both exhibit remarkable thermal and humidity stability (293-333 K, 20-100 RH%), which are rarely achieved in previous studies. Even on a cloudy day, the open-circuit thermovoltage for a painted i-TE array with an area of about 8.5 x 10(-3) m(2) is above 2 V. This research offers a promising approach for gathering significant waste heat and even solar energy on outside building surfaces in an effective and sustainable manner. | mechanically adaptive ionic thermoelectric gel based on synergistic ionic associations | ionic associations provide stretchability, self-healing, waterproof stability, and n-type thermopower for painted outdoor arrays
Highly conductive triple network hydrogel thermoelectrochemical cells with low-grade heat harvesting | JOURNAL OF POWER SOURCES | 10.1016/j.jpowsour.2024.234647 | 2024 | Quasi-solid thermoelectrochemical cells (TECs) are promising candidates for wearable energy harvesting devices as they enable the continuous conversion of low-grade heat into electricity. However, the TEC performance remains limited by inadequate ionic conductivity. Herein, a triple-network hydrogel consisting of polyacrylamide/poly(vinyl alcohol)/cellulose nanofiber (PAAM/PVA/CNF) is synthesized via a freeze-thaw method, and soaked in the thermogalvanic redox couple Fe(CN)(6)(3-/4-) as the electrolyte. By optimizing the polymer composition and soaking time, a superior ionic conductivity of 168 mS cm(-1) is achieved while maintaining a thermopower of similar to 1.69 mV K-1 . The high ionic conductivity is provided by the fractal microstructure of the hydrogel, as revealed by small-angle X-ray scattering (SAXS). Moreover, the as-fabricated thermoelectric generator array exhibits an exceptional power output of 28.7 mu W at a temperature difference of 11.9 K. This work provides insights on the development of wearable thermoelectric materials for practical and reliable energy harvesting applications. | PAAm/PVA/CNF triple-network hydrogel soaked with Fe(CN)6 3-/4- | fractal hydrogel microstructure gives high ionic conductivity while redox couple provides thermogalvanic thermopower
Unveiling thermoelectricity of metakaolin-based geopolymer for sustainable energy harvesting | CONSTRUCTION AND BUILDING MATERIALS | 10.1016/j.conbuildmat.2025.144275 | 2025 | Despite growing interest in low-cost and sustainable thermoelectric materials, the fundamental mechanisms driving ionic thermoelectricity in geopolymers remain largely unexplored. This study provides a detailed investigation into the origin of the high Seebeck coefficient in metakaolin-based geopolymers (MK-GP) through fundamental analysis of both ionic and electronic contributions. The ionic component was explored through moisture-dependent behavior, rehydration effects, thermogravimetric analysis (TGA), mercury intrusion porosimeter (MIP), and pore solution characterization. In parallel, electronic contributions were assessed using band gap measurements, Hall effect analysis, and Seebeck voltage stability tests. Unheated MK-GP (7-14 days curing) shows a P-type Seebeck coefficient of similar to 1700 mu V K--(1) . Drying for 3 and 7 days reduces this by 31 % and 68 %, consistent with the loss of free water (TGA) and pore-size broadening (MIP), both of which decrease ionic mobility. Rehydration restores the coefficient by 37 % (3-day dried) and 157 % (7-day dried). The extracted pore solution (pH approximate to 12.5) exhibits a high P-type Seebeck coefficient of similar to 7750 mu V K--(1) , indicating cation-led transport. Band-gap and Hall measurements indicate an insulating matrix with electron carriers, yet ions govern the overall thermoelectric response; thus MK-GP functions as a P-type ionic thermoelectric. Demonstrating practical viability, the developed metakaolin-based geopolymer generated a Seebeck voltage of 2.3 V, sufficient to power a 3 mm diameter LED. These results position metakaolin-based geopolymers as efficient ionic thermoelectric materials, highlighting their potential for sustainable and low-cost energy conversion. | metakaolin-based geopolymer | moisture and pore solution cation transport dominate p-type ionic thermoelectric response; drying reduces and rehydration restores ionic mobility
Mixed ion-electron conductors with ultrahigh thermopower for heat harvesting from both fluctuated and steady temperature gradients | CHEMICAL ENGINEERING JOURNAL | 10.1016/j.cej.2025.168809 | 2025 | High-performance thermoelectric materials (TE) are significant for sustainable development. Among them, ionic TE materials have attracted significant attention mainly due to their ultrahigh thermopower, higher than that of electronic TE counterparts by 2-3 orders in magnitude. However, they cannot be directly adopted in the conventional thermoelectric generators (TEGs) because the ions cannot transport across the electrodes into the external circuit. Instead, they are used in ionic thermoelectric capacitors (ITECs) for heat harvesting. A big concern for ITECs is that they cannot generate electricity under steady temperature gradient. Here, we report a mixed ion-electron thermoelectric generator (MTEG) that can harvest heat under both fluctuating and steady temperature gradients. An ionogel blended with Ag nanowires (AgNWs) is used as the active material of the MTEGs, and it is a mixed ion-electron conductor because the ionic liquid is an ionic conductor while the AgNWs can form electronically conductive networks. The MTEGs can supply a steady output voltage to the external load under steady temperature gradient, and the behavior is similar to that of the conventional TEGs. The thermopower can be 10.3 mV/K, higher than that of TEGs with electronic materials by 1-2 orders in magnitude. The operation mechanism of the MTEGs is attributed to the electron tunneling across the AgNWs and the Soret effect of the ions. | Ag nanowire-blended ionogel mixed ion-electron conductor | AgNW electronic network enables electron tunneling while ionogel Soret effect provides ultrahigh thermopower under steady/fluctuating gradients
High-Performance SiO2 Nanoparticle Ionogels for Continuous Heat-To-Electricity Conversion | SMALL | 10.1002/smll.202503338 | 2025 | Ionic thermoelectric (TE) materials recently emerged as the next-generation TE materials mainly owing to their high thermopower. A big challenge for them is the continuous heat-to-electricity conversion because ions cannot transport across the electrodes to external circuit. Here, ionogels using SiO2 nanoparticles as the gelator are reported, which enable continuous heat harvesting into electricity under a steady temperature gradient. The ionogels consist of 1-ethyl-3-methylimidazolium dicyanamide (EMIM:DCA), SiO2 nanoparticles, polyethylene glycol (PEG), and sodium dicyanamide (Na:DCA). These ionogels exhibit outstanding thermopower and ionic conductivity because both PEG and Na+ ions can retard DCA- anion transport, while SiO2 nanoparticles provide ion conduction channels. They can achieve a high thermopower of 35 mV K-1 and a high ionic conductivity of 27 mS cm-1 at room temperature. Interestingly, the ionogels can generate a stable output voltage on the external load under a steady temperature gradient, strikingly different from the control ionogels without SiO2 nanoparticles. This TE behavior is similar to that of conventional TE generators (TEGs). The continuous electricity generation can be attributed to the synergistic effects of the charge tunneling across the SiO2 nanoparticles and the Soret effect of the ions under temperature gradient. | SiO2 nanoparticle/EMIM:DCA/PEG/Na:DCA ionogel | PEG and Na+ retard DCA- transport while SiO2 nanoparticles create ion channels and charge tunneling for continuous heat-to-electricity conversion
Enhancing hydrovoltaic power generation through heat conduction effects | NATURE COMMUNICATIONS | 10.1038/s41467-022-28689-8 | 2022 | Restricted ambient temperature and slow heat replenishment in the phase transition of water molecules severely limit the performance of the evaporation-induced hydrovoltaic generators. Here we demonstrate a heat conduction effect enhanced hydrovoltaic power generator by integrating a flexible ionic thermoelectric gelatin material with a porous dual-size Al2O3 hydrovoltaic generator. In the hybrid heat conduction effect enhanced hydrovoltaic power generator, the ionic thermoelectric gelatin material can effectively improve the heat conduction between hydrovoltaic generator and near environment, thus increasing the water evaporation rate to improve the output voltage. Synergistically, hydrovoltaic generator part with continuous water evaporation can induce a constant temperature difference for the thermoelectric generator. Moreover, the system can efficiently achieve solar-to-thermal conversion to raise the temperature difference, accompanied by a stable open circuit voltage of 6.4 V for the hydrovoltaic generator module, the highest value yet. | flexible ionic thermoelectric gelatin plus porous dual-size Al2O3 hydrovoltaic generator | gelatin improves heat conduction and thermoelectric conversion while hydrovoltaic evaporation maintains temperature difference
Regulation of thermal migration channel in cellulose hydrogel to enhance thermopower | CHEMICAL ENGINEERING JOURNAL | 10.1016/j.cej.2024.155161 | 2024 | Ionic thermoelectric material is gaining increasing attention, and many attempts have been devoted to obtain huge ionic thermopower, which remains a big challenge. Herein, the idea of ion thermal migration channel was propose, and a high ionic thermopower was achieved by regulating the thermal migration channel in cellulose hydrogel system. It is found that the channels size as well as the channel-ion interaction played dominant roles. Initially, the channel size in cellulose/KCl hydrogel were optimized to enlarge the channel-Cl- interactions via counter-ion condensation effect, which improved the thermopower from 2.45 mV center dot K- 1 to 8.13 mV center dot K- 1. Then, sodium alginate as polyanion was doped and multi-valance ion cross-linking was carried out, to further enhance the channel-Cl-interaction, and a high thermopower of 22.09 mV center dot K- 1 was realized. In addition, the cellulose based ionic thermoelectric hydrogel displayed viable basis for energy harvesting and temperature sensing as wearable flexible devices. The present work not only provides a systematic strategy for the thermopower regulation, but also supplies an applicable approach for the preparation of sustainable thermoelectric materials with biomass resources, demonstrating great potential in sustainability and green energy. | cellulose/KCl/sodium alginate ionic thermoelectric hydrogel | thermal migration channel size and channel-Cl- interactions, strengthened by polyanion and multivalent crosslinking, enhance thermopower
Thermopower Modulation of Chitosan Hydrogel via Complexation between Chitosan and Metal Ions | CHINESE JOURNAL OF POLYMER SCIENCE | 10.1007/s10118-026-3583-z | 2026 | Ionic thermoelectric gels based on the Soret effect play an important role in realizing the efficient conversion of thermal and electrical energy, which is crucial for renewable energy utilization and efficient energy management. In this study, chitosan hydrogels were fabricated by complexation of chitosan and various metal ions via a freeze-casting approach for unitization as ionic thermoelectric materials. Various aggregate structures, including loosely fibrous networks, oriented porous structures, and lamellar porous structures, were obtained owing to the different interactions between chitosan and metal ions. As a result of the synergy of both the aggregate structure and intermolecular interaction, the as-prepared chitosan hydrogels demonstrated wide thermoelectric coefficient ranging from +1.6 mV & centerdot;K-1 to -18.4 mV & centerdot;K-1, which can be achieved by simply involving different metal ions. The present work not only demonstrates the correlation between gel structure, intermolecular interactions, and thermoelectric performance, but also provides a simple approach for the fabrication and regulation of natural polymer-based thermoelectric materials. | chitosan hydrogels complexed with different metal ions | metal-ion/chitosan complexation controls gel aggregate structure and intermolecular interactions, tuning thermopower from p-type to n-type
Green Hybrid Nanocomposite Gel of Cellulose Nanofibers and Carbon Nanotubes Impregnated With DES for Renewable Low-Grade Heat Energy Harvesting | JOURNAL OF APPLIED POLYMER SCIENCE | 10.1002/app.70650 | 2026 | In this study, we aim to design a sustainable hybrid gel thermoelectric system with enhanced ionic thermoelectric performance and mechanical robustness. The hybrid gel was prepared by integrating cellulose nanofibers (CNF) and carbon nanotubes (CNT) into a polyvinyl alcohol (PVA) matrix, where tannic acid served as an interfacial strengthener and borax as a crosslinking agent. The incorporation of a deep eutectic solvent (DES) significantly enhances ionic mobility, yielding a Seebeck coefficient of 4.00 mV K-1, a power factor of 115.09 mu W m(-1) K-2, and an ionic conductivity of 10.35 mS cm-1. Analytical results indicate that ionic diffusion is the dominant transport mechanism governing the improved thermoelectric response. Additionally, the CTC-X gels retain stable mechanical integrity and display self-healing behavior, contributing to multifunctional performance. Overall, this hybrid system demonstrates strong potential as an environmentally friendly thermoelectric material for efficient low-grade heat harvesting. | PVA/CNF/CNT/tannic acid/borax gel impregnated with DES | deep eutectic solvent increases ionic mobility; CNF/CNT/PVA network with tannic acid/borax provides mechanical robustness and ionic diffusion
Highly Hydrophobic, Self-Healing, and Stretchable N-type Ionogels for High-Performance Wearable Thermoelectrics | ADVANCED FUNCTIONAL MATERIALS | 10.1002/adfm.75062 | 2026 | Flexible and wearable electronics demand materials that combine environmental stability, mechanical resilience, and efficient energy harvesting. Here, we report a highly hydrophobic, self-healing, and stretchable n-type ionic thermoelectric ionogel synthesized via one-step UV polymerization of 2,2,3,3,3-pentafluoropropyl acrylate (PFPA) and acrylamide (AAm) in the hydrophobic ionic liquid (IL) 1-ethyl-3-methylimidazole bis(trifluoromethanesulfonyl)imide ([EMIM][TFSI]). The fluorine-rich copolymer network and dynamic noncovalent interactions enable exceptional multifunctionality: ultrahigh stretchability (1659% elongation), rapid self-healing (6 h), underwater adhesion, and thermal stability up to 300 degrees C. The ionogel achieves a thermopower of -11.99 mV K-1, ionic conductivity of 24.46 mS cm-1, and a power factor of 351 & micro;W m-1 K-2, outperforming most reported n-type ionogels. Integrated into an ionic thermoelectric capacitor, it delivers a maximum power density of 0.091 W m-2, demonstrating practical viability for low-grade heat harvesting. This work establishes a new design paradigm for multifunctional ionogels, paving the way for next-generation wearable thermoelectric devices and robust energy harvesters for harsh environments. | PFPA/AAm/EMIM:TFSI hydrophobic n-type ionogel | fluorine-rich copolymer network and dynamic noncovalent interactions provide hydrophobicity, stretchability, self-healing, and n-type thermopower
Data driven screening of electrolyte matrix-ion pairs with enhanced seebeck coefficients in thermoelectrochemical cells | MATERIALS TODAY COMMUNICATIONS | 10.1016/j.mtcomm.2026.115585 | 2026 | Here we report a machine learning based framework to predict the seebeck coefficient of ionic thermoelectric materials composed of matrix-ion donor combinations for thermoelectrochemical applications. A dataset of 73 ionic thermoelectric samples was compiled from published literature, and molecular descriptors for both matrix materials and ion donors were extracted using the RDKit toolkit. Recursive feature elimination was employed to identify an optimal subset of 12 descriptors, enabling accurate prediction with minimized feature parameters. Interpretable SHAP and correlation analyses identified FractionCSP3 and molecular weight as key determinants of thermoelectric performance. Among fifteen evaluated models, Decision Tree-based methods Decision Tree, Extra Trees, Random Forest achieved the highest predictive accuracy and were combined in a weighted ensemble to robustly predict seebeck coefficients for 100 previously unseen matrix-ion donor systems. The ensemble results identified several high-performance candidates, particularly polyurethane-, cellulose-, and polyvinylalcohol-based systems, with predicted seebeck coefficients reaching up to 38.73 mV K-1 . This study demonstrates that an interpretable machine-learning model with reduced feature dimensionality can effectively accelerate the discovery of high-performance ionic thermoelectric materials for wearable thermoelectrochemical applications. | matrix-ion donor electrolyte pairs for thermoelectrochemical cells; ML screening | machine-learning descriptors identify matrix/ion donor combinations and molecular features governing Seebeck coefficient
Simultaneous Increases in Electrical Conductivity and Seebeck Coefficient of PEDOT:PSS Films by Adding Ionic Liquids into a Polymer Solution | JOURNAL OF ELECTRONIC MATERIALS | 10.1007/s11664-012-1942-8 | 2012 | The electrical conductivity and Seebeck coefficient of poly(3,4-ethylenedioxythiophene):poly(styrenesulfonate) (PEDOT:PSS) films were simultaneously improved by adding an ionic liquid (IL) into a polymer solution of the polymers. The maximum electrical conductivity of such a PEDOT:PSS/IL film reached 174 S cm(-1), more than an order of magnitude higher than that of pure PEDOT:PSS film, and the maximum Seebeck coefficient was up to 30 mu V K-1, more than twice the value for pure PEDOT:PSS film. This behavior is different from conventional thermoelectric (TE) materials, whose TE properties are strongly correlated, such as increasing electrical conductivity with increasing carrier concentration, usually resulting in a logarithmic decrease in Seebeck coefficient. Atomic force microscopy images of the PEDOT:PSS/IL films indicated that the ILs induced formation of a particular three-dimensional structure of highly conducting PEDOT grains, resulting in improvement of the TE performance of PEDOT:PSS films. | PEDOT:PSS films with ionic liquid added to polymer solution | ionic liquid induces three-dimensional conducting PEDOT grain structure, simultaneously increasing conductivity and Seebeck coefficient
Giant and bidirectionally tunable thermopower in nonaqueous ionogels enabled by selective ion doping | SCIENCE ADVANCES | 10.1126/sciadv.abj3019 | 2022 | Ionic thermoelectrics show great potential in thermal sensing owing to their ultrahigh thermopower, low cost, and ease in production. However, the lack of effective n-type ionic thermoelectric materials seriously hinders their applications. Here, we report giant and bidirectionally tunable thermopowers within an ultrawide range from -15 to +17 mV K-1 in solid ionic liquid-based ionogels. Particularly, a record high negative thermopower of -15 mV K-1 is achieved in the ternary ionogel, rendering it among the best n-type ionic thermoelectric materials under the same condition. A thermopower regulation strategy through ion doping to selectively induce ion aggregates to enhance ion-ion interactions is proposed. These selective ion interactions are found to be decisive in modulating the sign and magnitude of the thermopower in the ionogels. A prototype wearable device integrated with 12 p-n pairs is demonstrated with a total thermopower of 0.358 V K-1, showing promise for ultrasensitive thermal detection. | solid ionic-liquid-based ionogels with selective ion doping | selective ion doping creates ion aggregates and ion-ion interactions that tune thermopower sign and magnitude from n-type to p-type
Seebeck coefficients in ionic liquids -prospects for thermo-electrochemical cells | CHEMICAL COMMUNICATIONS | 10.1039/c1cc11501d | 2011 | Measurement of Seebeck coefficients in a range of ionic liquids (ILs) suggests that these electrolytes could enable the development of thermoelectric devices to generate electrical energy from low-grade heat in the 100-150 degrees C range. | ionic liquids for thermo-electrochemical cells | ionic-liquid Seebeck coefficients indicate suitability for low-grade heat conversion around 100-150 C
Great thermoelectric power factor enhancement of CoSb3 through the lightest metal element filling | APPLIED PHYSICS LETTERS | 10.1063/1.3557068 | 2011 | Lithium, the lightest metal element with a small ionic radius, is successfully filled into the voids of CoSb3 by utilizing the high pressure synthesis technique. The synthesized Li0.4Co4Sb12 shows the largest thermoelectric power factor of 6000 mu W m(-1) K-2 among all elemental filled CoSb3 materials. This significantly enhanced thermoelectric power factor is attributed to the large carrier mobility of Li0.4Co4Sb12, 61 cm(2) V-1 s(-1), featuring a good electron crystal property for the Li-filled CoSb3 samples. (C) 2011 American Institute of Physics. [doi:10.1063/1.3557068] | Li-filled CoSb3 skutterudite | small Li filler in CoSb3 voids increases carrier mobility and thermoelectric power factor
Influence of the cation sublattice defectness on the electronic thermoelectric power of Li x Cu(2-x)-δ S(x≤0.25) | INORGANIC MATERIALS | 10.1134/S0020168514080044 | 2014 | This paper presents an experimental study of the electronic thermoelectric power as a function of copper content for Li (x) Cu(2-x)-delta S (x a parts per thousand currency sign 0.25) electronic-ionic mixed conductors. Using a vacancy model for lattice defects, we calculate their electronic thermoelectric power as a function of x. By adjusting the hole effective mass, we reach satisfactory agreement with experimental data. | Li x Cu(2-x)-delta S mixed electronic-ionic conductor | cation sublattice defectness/copper vacancies govern electronic thermoelectric power through hole effective mass and vacancy model
Anti-perovskite nitrides and oxides: Properties and preparation | COMPUTATIONAL MATERIALS SCIENCE | 10.1016/j.commatsci.2023.112188 | 2023 | In recent years, perovskites of the general formula ABX3 have attracted many researchers to study due to their enriched nature and structure features. Anti-perovskites which are electron reversals of perovskite derivatives are popular with researchers as a novel functional material. Anti-perovskites have unique structures and thus exhibit many unconventional physical and chemical properties. Anti-perovskite oxides and nitrides are an essential part of anti-perovskites and research into them is in its infancy and a comprehensive review is urgently needed to generate interest. This paper provides an overview of the structural characteristics and specific properties as antiperovskite nitrides and oxides, including superconductivity, optical properties, ionic conductivity, thermoelectric properties and narrow band gap semiconductor properties. In addition, the paper describes some of the possible methods available at this stage for preparing anti-perovskite oxides and nitrides and predicting some applications that could serve the future. With more enthusiasm, anti-perovskite oxides and nitrides will hopefully become an auspicious functional material. | anti-perovskite nitrides and oxides; review | anti-perovskite structure enables ionic conductivity and thermoelectric properties among other functional behaviors
Enhanced Ion-Selective Diffusion Achieved by Supramolecular Interaction for High Thermovoltage and Thermal Stability | ENERGY & ENVIRONMENTAL MATERIALS | 10.1002/eem2.12562 | 2024 | Thermoelectric (TE) generators capable of converting thermal energy into applicable electricity have gained great popularity among emerging energy conversion technologies. Biopolymer-based ionic thermoelectric (i-TE) materials are promising candidates for energy conversion systems because of their wide sources, innocuity, and low manufacturing cost. However, common physically crosslinked biopolymer gels induced by single hydrogen bonding or hydrophobic interaction suffer from low differential thermal voltage and poor thermodynamic stability. Here, we develop a novel i-TE gel with supramolecular structures through multiple noncovalent interactions between ionic liquids (ILs) and gelatin molecular chains. The thermopower and thermoelectric power factor of the ionic gels are as high as 2.83 mV K-1 and 18.33 mu W m(-1) K-2, respectively. The quasi-solid-state gelatin-[EMIM]DCA i-TE cells achieve ultrahigh 2 h output energy density (E-2h = 9.9 mJ m(-2)) under an optimal temperature range. Meanwhile, the remarkable stability of the supramolecular structure provides the i-TE hydrogels with a thermal stability of up to 80 C. It breaks the limitation that biopolymer-based i-TE gels can only be applied in the low temperature range and enables biopolymer-based i-TE materials to pursue better performance in a higher temperature range. | gelatin/EMIM:DCA supramolecular ionic thermoelectric gel | multiple noncovalent IL-gelatin interactions enhance ion-selective diffusion and thermal stability
Self-powered, durable and high fire-safety ionogel towards Internet of Things | NANO ENERGY | 10.1016/j.nanoen.2023.108785 | 2023 | It is of great importance but full of challenge to construct intelligent materials with self-powered, durable and high fire-safety to meet the requirements of the intelligent fire protection towards Internet of Things (IoT). In this work, phosphorous-containing ionic liquid (PIL)-based ionogels (PILGs) were fabricated with acrylamide, low melting point polyanionic polystyrene sulfonate sodium and polycationic polydiallyl dimethyl ammonium chloride via ultraviolet initiated polymerization. PILGs showed good ionic conductivity (1.33 S.m(-1)) and high ionic thermoelectric effect (1.31 mV.K-1), which endowed flammable materials with accurate temperaturesensing, sensitive fire-warning performance and outstanding flame retardancy. When being burned, PILGs triggered the fire-warning system at about 1 s and rapidly self-extinguished. Besides, due to the good thermostability and low volatility of PIL, PILGs displayed high durability in extreme environments. More importantly, PILGs were designed as thermoelectric capacitors and high output power galvanic cells, which could power firewarning circuits and electronics. Our work provides new insights for the development and application of selfpowered intelligent fire protection materials. | phosphorous ionic liquid ionogel with acrylamide/PSSNa/PDADMAC | PIL-based ionogel combines ionic conductivity, thermoelectric fire sensing, flame retardancy, and thermoelectric-capacitor/galvanic output
Thermoelectric Properties of the Ca1-xRxMnO3 Perovskite System (R: Pr, Nd, Sm) for High-Temperature Applications | JOURNAL OF ELECTRONIC MATERIALS | 10.1007/s11664-010-1446-3 | 2011 | Perovskite oxides have attracted considerable attention in the area of thermoelectrics owing to the advantages of their isotropic crystal structure and straightforward control of their electrical properties. Among the many perovskites, different types of polycrystalline Ca1-x R (x) MnO3 (R: Pr, Nd, Sm) were prepared by solid-state reaction in this study. Three different rare-earth dopants were substituted at the Ca-ion site at various amounts. Considering phase stability, rare-earth ions with nearly the same ionic radius as Ca2+ were selected. To assess thermoelectric performance, the electrical conductivity, Seebeck coefficient, and power factor were measured, and phase analysis was conducted. The effects of ionic radius variation on single phase formation and the effect of doping amount on carrier concentration are discussed. | Ca1-xRxMnO3 perovskite oxides with R = Pr, Nd, Sm | rare-earth ionic radius and doping amount control phase formation, carrier concentration, and thermoelectric performance
Giant Negative Thermopower Enabled by Bidirectionally Anchored Cations in Multifunctional Polymers | ACS APPLIED MATERIALS & INTERFACES | 10.1021/acsami.3c03143 | 2023 | The lack of high-quality ionic thermoelectric materials with negative thermopowers has stimulated scientists' broad research interest. The effective adjustment of the interaction between ions and a polymer network is an important way to achieve high-quality ion thermoelectric properties. Integrating different types of ion-polymer interactions into the same thermoelectric device seems to lead to unexpected gains. In this work, we propose a strategy for bidirectionally anchoring cations to synergistically generate a giant negative thermopower and high ionic conductivity. This is mainly achieved through synergistic ion-polymer coordination and Coulomb interactions. An ionic thermoelectric material was prepared by infiltrating a polycation electrolyte [poly(diallyldimethylammonium chloride)] with CuCl2 into the poly(vinyl alcohol)-chitosan aerogel. The confinement effect of copper-coordinated chitosan on cations, the repulsive property of the polycationic electrolyte on cations, and the unique chemical configuration of a transition metal chloride anion ([CuCl4]2-) are the fundamental guarantees for achieving a thermopower of -28.4 mV center dot K-1. Moreover, benefiting from the high charge density of the polycationic electrolyte, we obtain an ionic conductivity of 40.5 mS center dot cm-1. These findings show the application prospect of synergistic different types of ion-polymer interactions in designing multifunctional ionic thermoelectric materials. | PDDAC/CuCl2-infiltrated PVA-chitosan aerogel | copper-coordinated chitosan confines cations, polycation electrolyte repels cations, and [CuCl4]2- configuration yields giant negative thermopower
Giant Thermopower of Hydrogen Ion Enhanced by a Strong Hydrogen Bond System | ACS APPLIED MATERIALS & INTERFACES | 10.1021/acsami.1c24698 | 2022 | Ionic thermoelectric materials based on organic polymers are of great significance for low-grade heat harvesting and self-powered wearable temperature sensing. Here, we demonstrate a poly(vinyl alcohol) (PVA) hydrogel that relies on the differential transport of H+ in PVA hydrogels with different degrees of crystallization. After the inorganic acid is infiltrated into the physically cross-linked PVA hydrogel, the ionic conductor exhibits a huge ionic thermopower of 38.20 mV K-1, which is more than twice the highest value reported for hydrogen ion transport thermoelectric materials. We attribute the enhanced thermally generated voltage to the movement of H+ in the strong hydrogen bond system of PVA hydrogels and the restrictive effect of the strong hydrogen bond system on anions. This ionic thermoelectric hydrogel opens up a new way for thermoelectric conversion devices using H+ as an energy carrier. | acid-infiltrated physically crosslinked PVA hydrogel | strong PVA hydrogen-bond network facilitates H+ transport while restricting anions, producing large H+-based thermopower
Considering the Role of Ion Transport in Diffuson-Dominated Thermal Conductivity | ADVANCED ENERGY MATERIALS | 10.1002/aenm.202200717 | 2022 | Next-generation thermal management requires the development of low lattice thermal conductivity materials, as observed in ionic conductors. For example, thermoelectric efficiency is increased when thermal conductivity is decreased. Detrimentally, high ionic conductivity leads to thermoelectric device degradation. Battery safety and design also require an understanding of thermal transport in ionic conductors. Ion mobility, structural complexity, and anharmonicity have been used to explain the thermal transport properties of ionic conductors. However, thermal and ionic transport are rarely discussed in direct comparison. Herein, the ionic conductivity of Ag+ argyrodites is found to change by orders of magnitude without altering the thermal conductivity. Thermal conductivity measurements and two-channel lattice dynamics modeling reveal that the majority of Ag+ vibrations have a non-propagating diffuson-like character, similar to amorphous materials. It is found that high ionic mobility is not a requirement for diffuson-mediated transport. Instead, the same bonding and structural traits that can lead to fast ionic conduction also lead to diffuson-mediated transport. Bridging the fields of solid-state ionics and thermal transport, it is proposed that a vibrational perspective can lead to new design strategies for functional ionic conducting materials. As a first step, the authors relate the so-called Meyer-Neldel behavior in ionic conductors to phonon occupations. | Ag+ argyrodite ionic conductors | bonding and structural traits produce diffuson-like Ag vibrations and low thermal conductivity without requiring high ionic mobility
The Origin of Ultralow Thermal Conductivity in InTe: Lone-Pair-Induced Anharmonic Rattling | ANGEWANDTE CHEMIE-INTERNATIONAL EDITION | 10.1002/anie.201511737 | 2016 | Understanding the origin of intrinsically low thermal conductivity is fundamentally important to the development of high-performance thermoelectric materials, which can convert waste-heat into electricity. Herein, we report an ultralow lattice thermal conductivity (ca. 0.4 W m(-1) K-1) in mixed valent InTe (that is, In+In3+Te2), which exhibits an intrinsic bonding asymmetry with coexistent covalent and ionic substructures. The phonon dispersion of InTe exhibits, along with low-energy flat branches, weak instabilities associated with the rattling vibrations of In+ atoms along the columnar ionic substructure. These weakly unstable phonons originate from the 5s(2) lone pair of the In+ atom and are strongly anharmonic, which scatter the heat-carrying acoustic phonons through strong anharmonic phonon-phonon interactions, as evident in anomalously high mode Gruneisen parameters. A maximum thermoelectric figure of merit (zT) of about 0.9 is achieved at 600 K for the 0.3 mol% In-deficient sample, making InTe a promising material for mid-temperature thermoelectric applications. | InTe mixed-valent thermoelectric | In+ lone-pair-induced anharmonic rattling in ionic substructure scatters acoustic phonons and lowers lattice thermal conductivity
Improvement in thermoelectric properties of (ZnO)5In2O3 through partial substitution of yttrium for indium | JOURNAL OF MATERIALS RESEARCH | 10.1557/JMR.1998.0067 | 1998 | We first measured the thermoelectric properties of layer-structured homologous compounds, (ZnO)(m)In2O3 (m = integer), and reported that they would become candidate materials for high-temperature thermoelectric energy conversion.(1-4) We further tried to improve their thermoelectric properties by partially substituting yttrium for indium in (ZnO)(5)In2O3. Though the ionic radius of Y3+ is larger than that of In3+, the a-axis (hexagonal system) elongated and c-axis shrank as Y was substituted for In. The thermoelectric properties were found to vary with a varying amount of Y substitution; 3% Y substitution gave rise to the largest thermoelectric figure of merit, i.e., 1.1-1.3 X 10(-4) K-1 at 960-1100 K. The abnormal change in the lattice structure by Y substitution was responsible for the unusual behavior of the thermoelectric properties. | Y-substituted (ZnO)5In2O3 homologous oxide | Y/In ionic-radius mismatch changes lattice structure and thermoelectric properties, with optimum Y substitution improving figure of merit
High p- and n-type thermopowers in stretchable self-healing ionogels | NANO ENERGY | 10.1016/j.nanoen.2022.107542 | 2022 | Flexible ionic thermoelectric materials with large thermopowers show great promise for ultrasensitive thermal detection in wearable devices. Here large and tunable p- and n-type thermopowers are reported in stretchable and self-healing ionogels made of a fluorocarbon elastomer poly(vinylidene fluoride-co-hexafluoropropylene) (PVDF-HFP), an ionic liquid 1-ethyl-3-methylimidazolium bis(trifluoromethylsulfonyl)imide (EMIMTFSI) and a salt acting as the thermopower regulator. Particularly, a self-healing n-type ionic thermoelectric material is developed for the first time. The thermopower of the resultant ionogels varies from + 30 mV K-1 to - 21 mV K-1 at 90% relative humidity. Meanwhile, the ionogels exhibit excellent stretchability up to 1700% and appropriate Young's modulus of around 0.26 MPa. Both the mechanical and thermoelectric properties can self-heal spontaneously after damage. Taking advantage of the large p and n-type thermopowers, the stretchable self-healing ionogels are integrated as a flexible thermoelectric detector with 10 pairs of p- and n-type legs on copper electrodes, showing a total thermopower of 0.25 V K- 1 operating with a low temperature difference of 1-2 K. | PVDF-HFP/EMIMTFSI/salt stretchable self-healing ionogel | salt regulator tunes ion interactions to produce large p- and n-type thermopowers while ionogel self-heals mechanically and thermoelectrically
Growth of tellurium nanowire bundles from an ionic liquid precursor | CRYSTENGCOMM | 10.1039/c0ce00978d | 2011 | Trigonal tellurium nanowire bundles have been successfully synthesized from an ionic liquid precursor via a directed-growth route. The as-obtained samples were well characterized by X-ray diffraction, scanning electron microscope and high-resolution transmission electron microscope. Moreover, the influences of experimental parameters (i.e., ionic liquid, precursor concentration, and reaction temperature) on the morphology of final samples are discussed. Furthermore, the formation mechanism of trigonal tellurium nanowire bundles are well explained from the viewpoints of Ostwald ripening and kinetics of ionic liquid ([TEAH](+)[BF4](-)). Our methodology provides a simple and convenient route to inorganic nanomaterials with high hierarchical nanostructures. In addition, our obtained trigonal tellurium nanowire bundles may potentially act as templates to produce metal telluride-based thermoelectric materials (i.e., Bi2Te3 and PbTe) with excellent thermoelectric performance. | trigonal tellurium nanowire bundles from TEAH BF4 ionic liquid precursor | ionic-liquid precursor directs Ostwald ripening/kinetics for Te nanowire growth as thermoelectric material template
Ca-doped HoCoO3 as p-type oxide thermoelectric material | MATERIALS LETTERS | 10.1016/S0167-577X(00)00308-6 | 2001 | High temperature thermoelectric figure-of-merit of Ca-doped rare-earth cobalt oxides, R0.9Ca0.1CoO3 (R = Pr similar to Gd) were enhanced by substituting the rare-earth element for Ho3+, which has smaller ionic radius, indicating that the temperature dependence of thermoelectric figure-of-merit of these Ca2+ doped rare-earth cobalt oxide can be controlled by variation of the ionic radius of rare-earth element. Thermoelectric figure-of-merit, Z, of Ho0.9Ca0.1CoO3 was 0.9 X 10(-4) K-1, at similar to 573 K. (C) 2001 Elsevier Science B.V. All rights reserved. | Ca-doped HoCoO3 p-type oxide thermoelectric | smaller Ho3+ ionic radius tunes temperature dependence of figure of merit in Ca-doped rare-earth cobalt oxide
Ion migration mediated high Seebeck effect in halide perovskites and application in infrared detection | CHEMICAL ENGINEERING JOURNAL | 10.1016/j.cej.2023.147168 | 2023 | Thermoelectric materials play an important role in thermopower systems, thermal sensing and infrared photo-thermoelectric imaging. Ionic thermoelectric materials have recently attracted attentions considering their relatively high Seebeck coefficient. However, the ionic thermoelectric materials have to use liquid or hydrogels for ion conduction, and are susceptible to leakage, evaporation and portability issues. Metal halide perovskites possess low thermal conductivity and prominent ion migration characteristics, making them theoretically suit-able candidates for thermoelectric conversion. Here we present the first-ever study of the ionic thermoelectric properties in typical solid perovskite composition MAPbI3, revealing an extremely high Seebeck coefficient of 35.7 mV/K. Furthermore, the assembled photo-thermoelectric detector of carbon/MAPbI3 single crystal/carbon demonstrated a high response (0.58 V/W) toward infrared light and the imaging test was well resolved. This research provides a novel avenue to investigate efficient thermoelectric devices based on ionic and electronic mixed conductors and develop photo-thermoelectric applications. | MAPbI3 halide perovskite single crystal | ion migration in solid perovskite produces very high ionic Seebeck coefficient for photo-thermoelectric infrared detection
Heat-Driven Iontronic Nanotransistors | ADVANCED SCIENCE | 10.1002/advs.202204120 | 2023 | Thermoelectric polyelectrolytes are emerging as ideal material platform for self-powered bio-compatible electronic devices and sensors. However, despite the nanoscale nature of the ionic thermodiffusion processes underlying thermoelectric efficiency boost in polyelectrolytes, to date no evidence for direct probing of ionic diffusion on its relevant length and time scale has been reported. This gap is bridged by developing heat-driven hybrid nanotransistors based on InAs nanowires embedded in thermally biased Na+-functionalized (poly)ethyleneoxide, where the semiconducting nanostructure acts as a nanoscale probe sensitive to the local arrangement of the ionic species. The impact of ionic thermoelectric gating on the nanodevice electrical response is addressed, investigating the effect of device architecture, bias configuration and frequency of the heat stimulus, and inferring optimal conditions for the heat-driven nanotransistor operation. Microscopic quantities of the polyelectrolyte such as the ionic diffusion coefficient are extracted from the analysis of hysteretic behaviors rising in the nanodevices. The reported experimental platform enables simultaneously the ionic thermodiffusion and nanoscale resolution, providing a framework for direct estimation of polyelectrolytes microscopic parameters. This may open new routes for heat-driven nanoelectronic applications and boost the rational design of next-generation polymer-based thermoelectric materials. | Na+-functionalized polyethylene oxide with embedded InAs nanowire heat-driven nanotransistor | ionic thermodiffusion in polyelectrolyte gates nanowire conductance, enabling extraction of local ionic diffusion parameters
Uncooled self-powered hemispherical biomimetic pit organ for mid- to long-infrared imaging | SCIENCE ADVANCES | 10.1126/sciadv.abq8432 | 2022 | Infrared vision is highly desirable for applications in multifarious fields. Of the few species with this visual capability, snakes have exceptional infrared perception with the assistance of pit organs. Inspired by the pit organ design we present here a hemispherical biomimetic infrared imaging device. The devices use high-density ionic thermoelectric polymer nanowire arrays that serve as the sensing nerve cells. The individual nanowires exhib-it notable voltage response to temperature variation in test objects. An infrared sensor array with 625 pixels on the hemispherical substrate is successfully demonstrated with an ultrawide field of view up to 135 degrees. The device can image body temperature objects without a cooling system and external power supply. This work opens up opportunities for the design and fabrication of bioinspired infrared imaging devices based on emerging ionic thermoelectric materials. | ionic thermoelectric polymer nanowire array on hemispherical substrate | high-density ionic thermoelectric nanowires act as self-powered thermal sensing pixels for biomimetic infrared imaging
On the parametric excitation of thermoelectric instability in a liquid layer open to air | INTERNATIONAL JOURNAL OF HEAT AND MASS TRANSFER | 10.1016/S0017-9310(98)00351-2 | 1999 | Results are given about the parametric excitation of thermoelectric instability in a liquid semiconductor or an ionic melt layer subject to a harmonically time varying heat flux normal to its top open surface. First, it is shown that for a purely thermoelectric instability the 'integer' disturbances are the most dangerous ones for the liquid quasiequilibrium. Then the boundaries of instability and characteristics of critical disturbances are found for the cases of coupled phenomena between thermoelectric effects and surface tension gradients and thermoelectric effects and buoyancy. Both 'half-integer' and 'integer' modes were studied. Qualitative and quantitative results are provided for the experimental observation of our predictions. (C) 1999 Elsevier Science Ltd. All rights reserved. | liquid semiconductor or ionic melt layer | harmonically varying heat flux excites thermoelectric instability; coupled thermoelectric, surface-tension, and buoyancy effects determine critical disturbances
A mixed ion-electron conducting carbon nanotube ionogel to efficiently harvest heat from both a temperature gradient and temperature fluctuation | JOURNAL OF MATERIALS CHEMISTRY A | 10.1039/d1ta02869c | 2021 | It is of significance to develop efficient heat-to-electricity conversion technology for sustainable development because of the abundant waste heat on Earth. Waste heat can induce a temperature gradient in the environment, and the temperature fluctuates with time. Thermoelectric (TE) generators based on the Seebeck effect of electronic conductors under a temperature gradient can directly convert heat into electricity, but their performance is still too low for large-scale practical application. Here, we report mixed ion-electron thermoelectric converters (MTECs) using flexible quasi-solid ionogels consisting of an ionic liquid (IL), gelatin and single-walled carbon nanotubes (SWNTs). The ionogels are ionically and electronically conductive due to the ionic liquid and SWNTs, respectively, and they have very low thermal conductivity. The MTECs can convert heat into electricity from both the temperature fluctuation causing the ion accumulation variation of the ionic liquids and the temperature gradient inducing the Seebeck effect of SWNTs. The ratio of the optimal output power density (P) of the MTECs to the thermal conductivity (lambda) of the active material is used to evaluate the TE performance. The P/lambda value of the MTECs with optimal SWNT loading in the ionogel is about 7.7 times of that of the control TE generators with a SWNT film. | gelatin/ionic liquid/single-walled carbon nanotube mixed ion-electron ionogel | ionic liquid harvests temperature fluctuation through ion accumulation variation/Soret effect while SWNT electronic network harvests temperature gradient through Seebeck effect
Ionic and electronic conductivity in some alkali vanadates | SOLID STATE IONICS | 10.1016/j.ssi.2003.09.013 | 2004 | The electrical conductivity ((T) and thermoelectric power (S) of pressed pellets of Li3VO4, Na3VO4 are presented in the temperature range from 440 K to the melting point of each solid. The ionic (sigma(i)) and electronic (sigma(c)) contributions to a have been separated over the entire temperature range with the help of time dependence study of the dc electrical conductivity. Super-ionic phases in all three solids have been observed well below their melting point in which the conductivity is almost purely ionic. The value of the phase transition temperature below, which the solid transforms from super-ionic to normal phase, has been obtained. It has been shown that in the normal phase, these solids are mixed conductors. Data for the temperature variations of both (7, and (7, are also presented and discussed. (C) 2004 Published by Elsevier B.V. | Li3VO4 and Na3VO4 alkali vanadates | high-temperature superionic phases show mostly ionic conductivity while normal phases behave as mixed ionic-electronic conductors
Achieving band convergence by tuning the bonding ionicity in n-type Mg3Sb2 | JOURNAL OF COMPUTATIONAL CHEMISTRY | 10.1002/jcc.25822 | 2019 | Identifying strategies for beneficial band engineering is crucial for the optimization of thermoelectric (TE) materials. In this study, we demonstrate the beneficial effects of ionic dopants on n-type Mg3Sb2. Using the band-resolved projected crystal orbital Hamilton population, the covalent characters of the bonding between Mg atoms at different sites are observed. By partially substituting the Mg at the octahedral sites with more ionic dopants, such as Ca and Yb, the conduction band minimum (CBM) of Mg3Sb2 is altered to be more anisotropic with an enhanced band degeneracy of 7. The CBM density of states of doped Mg3Sb2 with these dopants is significantly enlarged by band engineering. The improved Seebeck coefficients and power factors, together with the reduced lattice thermal conductivities, imply that the partial introduction of more ionic dopants in Mg3Sb2 is a general solution for its n-type TE performance. (c) 2019 Wiley Periodicals, Inc. | n-type Mg3Sb2 doped with more ionic dopants such as Ca and Yb | ionic dopants at octahedral Mg sites alter conduction-band anisotropy and degeneracy, increasing density of states and power factor while reducing lattice thermal conductivity
Thermoelectric power of doped cerium oxide | JOURNAL OF PHYSICS AND CHEMISTRY OF SOLIDS | 10.1016/0022-3697(95)00289-8 | 1996 | Thermoelectric power and electrical conductivity of CeO2 doped with 2.5, 5 and 20 mole % CaO and 10 mole % Gd2O3 were determined as function of oxygen partial pressure (Po-2) at 1000 degrees C and as function of temperature at three different Po(2)s. The conductivity measurements show ionic conduction at high Po-2 and n-type conduction in reducing atmospheres. The thermoelectric power is positive in the ionic conducting regime and negative for the n-type conduction. The thermoelectric power depends on temperature, except for very low Po-2, and shows a contribution from electronic conduction already at very small electronic transference numbers. | CeO2 doped with CaO or Gd2O3 | oxygen partial pressure switches transport between ionic conduction with positive thermopower and n-type electronic conduction with negative thermopower
Single Crystal Charge Density Studies of Thermoelectric Material Indium Antimonide | ZEITSCHRIFT FUR NATURFORSCHUNG SECTION A-A JOURNAL OF PHYSICAL SCIENCES | 10.5560/ZNA.2011-0004 | 2011 | The average structure of the thermoelectric material indium antimonide (InSb) has been studied in terms of the electron density distribution using the single crystal X-ray intensity data. The charge density of this material has been studied including and excluding the quasi-forbidden h + k + l = 4n+2 type reflections using the maximum entropy method (MEM). Both the pictorial and numerical results of the experimental electron density show mixed ionic and covalent character in InSb. The use of InSb as a thermoelectric material is supported through charge density analysis. | indium antimonide (InSb) | mixed ionic/covalent charge-density character supports the electronic structure relevant to thermoelectric behavior
The Origin of Thermal Gradient-Induced Voltage in Polyelectrolytes | SMALL | 10.1002/smll.202308102 | 2024 | Ionic thermoelectric materials can generate large thermal voltages under temperature gradients while also being low-cost and environmentally friendly. Many electrolytes with large Seebeck coefficients are reported in recent years, however, the mechanism of the thermal voltage is remained elusive. In this work, three types of polyelectrolytes are studied with different cations and identified a significant contribution to their thermal voltage originating from a concentration gradient. This conclusion is based on studies of the loss and gain of water upon temperature changes, variations in conductivity with water content and temperature, and the voltages induced by changes in water content. The results are analyzed by the hopping mode dynamics of charge transport in electrolytes. The hydration of different cations influences the water concentration gradient, which affects the barrier height and ion-induced potential in the electrodes. This work shows that the hydro-voltage in ionic thermoelectric devices can be one order of magnitude larger than the contribution from thermodiffusion-induced potentials, and becomes the main contributor to energy harvesting when implemented into ionic thermoelectric supercapacitors. Together with the rationalized theoretical discussion, this work clarifies the mechanism of thermal voltages in electrolytes and provides a new path for the development of ionic thermoelectric materials. The thermal voltage of polyelectrolyte films largely depends on the water concentration gradient under a temperature difference, which can be optimized to promote the generated total voltage up to over 30 mV K-1.image | polyelectrolyte films with different cations | water concentration gradient and hydrovoltaic voltage dominate thermal-gradient voltage; cation hydration changes barrier height and ion-induced electrode potential
Thermoelectric power of ErAl(Mg)O-3-delta and LaAl(Mg)O-3-delta | JOURNAL OF THE ELECTROCHEMICAL SOCIETY | 10.1149/1.2048489 | 1995 | Thermoelectric power and electrical conductivity of LaAl0.95Mg0.05O3-delta and ErAl0.95Mg0.05O3-delta have been determined as a function of oxygen partial pressure between 1 and 10(-15) atm at 1000 degrees C and as a function of temperature in air and in a hydrogen-water buffer. In oxidizing atmospheres these compounds are found to be p-type conductors and in reducing atmospheres ionic conductors. The thermoelectric power at 1000 degrees C depends strongly on oxygen partial pressure. In both reducing and oxidizing atmospheres the thermoelectric power depends on temperature. In this work a new method for calculating ionic transference numbers directly from measurements of the thermoelectric power is discussed. | LaAl0.95Mg0.05O3-delta and ErAl0.95Mg0.05O3-delta | oxygen partial pressure controls p-type versus ionic conduction, allowing ionic transference to be inferred from thermoelectric power
Electronic structure and thermoelectric properties of Ca3Co4Co9 | JOURNAL OF WUHAN UNIVERSITY OF TECHNOLOGY-MATERIALS SCIENCE EDITION |  | 2006 | The relation among electronic strticture, chemicol bond and thermoelectric property of Ca3Co4O9, was studied using density function and discrete variation, method (DFT-DVM). The gap between the highest valence band (HVB) and the lowest conduction band (LCB) shows a semiconducting property. Ca3Co4O9 consists of CoO2 and Ca2CoO3 two layers. The HVB and LCB near Fermi level are only mainly from O(2) 2p and Co (2) 3d in Ca2CoO3 layer. Therefore, the semiconducting or thermoelectric property of Ca3CoO9 should be mainly from, Ca2CoO3 layer, but it seems to how no direct relation to the CoO2 layer, which is consistent with that binary oxides hardly have a themoelectric property, but. trinary oxide compounds have quite a good thermoelectric property. The covalent and ionic bonds of Ca2CoO3 layer are both weaker than, those of CoO2 layer. Ca plays the role of connections between CoO2 and Ca2CoO3 layers in Ca3Co4O9, decrease the ionic and covalent bond strength, and improve the thermoelectric property. | Ca3Co4O9 layered cobalt oxide | weaker covalent/ionic bonding in the Ca2CoO3 layer near the Fermi level improves thermoelectric response by reducing bond strength between layers
High superionic conduction arising from aligned large lamellae and large figure of merit in bulk Cu1.94Al0.02Se | APPLIED PHYSICS LETTERS | 10.1063/1.4896520 | 2014 | Good thermoelectric materials should have low thermal conductivity, high electrical conductivity, and Seebeck coefficient, which cannot be easily balanced in bulk materials. Exceptionally, the super-ionics in beta-Cu2Se can favorably contribute large ionic electrical conductivity and a liquid-like thermal conductivity by Cu+ ions. In the previous work, the superionic mechanism was found to be enhanced by small and randomly orientated lamellae with alternating ordered Se ion monolayer and disordered Cu ion bilayers. Here, we further enhance the superionic mechanism by increasing and better aligning lamellae in bulk Cu1.94Al0.02Se, resulting in a large thermoelectric figure of merit of 2.62 at 756 degrees C. (C) 2014 AIP Publishing LLC. | bulk Cu1.94Al0.02Se | aligned ordered Se monolayers and disordered Cu-ion bilayers enhance superionic transport, lowering thermal conductivity and increasing ZT
Thermoelectric measurements on the superionic system CuI-Ag2O-B2O3 | BULLETIN OF ELECTROCHEMISTRY |  | 1996 | Thermoelectric power (TEP) measurements were made on pelleted specimens of the various compositions (CuI)(a) [(Ag2O)(3)(B2O3)](100-a) where a = 40, 50, 60 and 75 respectively in the temperature range 300 - 400 K, It was seen that thermoelectric power theta varied linearly with the inverse of absolute temperature and had a negative sign, thus indicating that the sign on the mobile species is positive, (i.e, Ag+ ions). The heat of transport (q(double dagger)) values for silver ionic migration were also evaluated and compared with that of activation energy (E(sigma)) determined from conductivity studies. It is inferred that the heat of transport which represents the barrier height for ion hopping approaches the activation energy of Ag+ ionic migration. | (CuI)a[(Ag2O)3(B2O3)](100-a) superionic glass/electrolyte | negative thermoelectric power identifies Ag+ as the mobile species and heat of transport reflects the ion-hopping barrier
Effects of doping on thermoelectric properties of rare-earth cobalt oxides | ASIAN CERAMIC SCIENCE FOR ELECTRONICS I | 10.4028/www.scientific.net/KEM.214-215.87 | 2002 | Thermoelectric properties of Ca-doped RCoO3 (R=Pr, Nd, Sm, Gd, Dy, Ho) perovskites were studied in the temperature range of 373K-1173K. Electrical conductivity increased and Seebeck coefficient decreased with increasing the ionic radius of rare-earth elements (Ho3+< Dy3+< Gd3+< Sm3+< Nd3+< Pr3+). At low temperatures, Seebeck coefficient (p-type) was fairly high for all compositions and attained low and constant values at high temperatures indicating semi-metallic behavior. Similar phenomena were observed when the ionic radius of dopants (Ca2+< Sr2+< Ba2+) increased for (Pr0.9Ca0.1)CoO3. Electronic contribution to the thermal conductivity also increased with increasing the ionic radius of rare-earth element. | Ca-doped RCoO3 perovskites with R = Pr, Nd, Sm, Gd, Dy, Ho | rare-earth and dopant ionic radius control conductivity, Seebeck coefficient, and the electronic contribution to thermal conductivity
ELECTRICAL-CONDUCTIVITY AND THERMOELECTRIC-POWER OF SILVER IODODICHROMATE FAST-ION CONDUCTING ELECTROLYTES | CRYSTAL RESEARCH AND TECHNOLOGY | 10.1002/crat.2170300517 | 1995 | Fast ion conducting solid electrolytes are becoming increasingly important owing to their application in solid state ionic devices. The present work deals with the silver ion conducting x AgI-(1-x)Ag2Cr2O7 electrolyte system. These electrolytes have been characterised by X-ray diffraction, electrical conductivity, electronic conductivity and thermoelectric power techniques. A high ionic conductivity of the order of 10(-3) S/cm has been observed for the composition mol% 80 AgI-20 Ag2Cr2O7, at room temperature. The electronic conductivity of this electrolyte is three orders of magnitude lower than the ionic conductivity. | xAgI-(1-x)Ag2Cr2O7 fast Ag+ ion electrolyte | high Ag+ ionic conductivity dominates transport while electronic conductivity remains much lower
Thermodiffusion-Assisted Pyroelectrics-Enabling Rapid and Stable Heat and Radiation Sensing | ADVANCED FUNCTIONAL MATERIALS | 10.1002/adfm.201900572 | 2019 | Sensors for monitoring temperature, heat flux, and thermal radiation are essential for applications such as electronic skin. While pyroelectric and thermoelectric effects are suitable candidates as functional elements in such devices, both concepts show individual drawbacks in terms of zero equilibrium signals for pyroelectric materials and small or slow response of thermoelectric materials. Here, these drawbacks are overcome by introducing the concept of thermodiffusion-assisted pyroelectrics, which combines and enhances the performance of pyroelectric and ionic thermoelectric materials. The presented integrated concept provides both rapid initial response upon heating and stable synergistically enhanced signals upon prolonged exposure to heat stimuli. Likewise, incorporation of plasmonic metasurfaces enables the concept to provide both rapid and stable signals for radiation-induced heating. The performance of the concept and its working mechanism can be explained by ion-electron interactions at the interface between the pyroelectric and ionic thermoelectric materials. | pyroelectric material integrated with ionic thermoelectric material; plasmonic metasurface optional | thermodiffusion-assisted pyroelectric device combines rapid pyroelectric response with stable ionic thermoelectric signal through ion-electron interfacial interactions
Ionic conduction and electronic properties in liquid In-Se system | JOURNAL OF THE PHYSICAL SOCIETY OF JAPAN | 10.1143/JPSJ.67.2415 | 1998 | Electronic and ionic conductivities and thermoelectric power of liquid In1-x-Se-x system have been measured as a function of concentration and temperature. The electronic conductivity in the system shows a deep minimum near the Se composition x = 0.58 and the ionic conductivity has a broad maximum at this composition, where the thermoelectric power shows a large negative maximum. The electronic conductivity and thermoelectric power were analyzed in terms of the Fermi-Dirac integrals. It is found that the shape of the density of state, N(E), changes gradually with concentration. | liquid In1-xSex system | composition-dependent electronic and ionic conductivities peak near Se x=0.58, coinciding with large negative thermopower and density-of-states changes
Fast ion transport for synthesis and stabilization of β-Zn4Sb3 | NATURE COMMUNICATIONS | 10.1038/s41467-021-26265-0 | 2021 | beta-Zn4Sb3 has promising thermoelectric performance, but its ionic migration properties make it prone to degradation. Here the authors exploit the ion migration in an electric field-assisted synthesis method, fast producing beta-Zn4Sb3 with improved phase stability and extended temperature range for the thermoelectric operation. Mobile ion-enabled phenomena make beta-Zn4Sb3 a promising material in terms of the re-entry phase instability behavior, mixed electronic ionic conduction, and thermoelectric performance. Here, we utilize the fast Zn2+ migration under a sawtooth waveform electric field and a dynamical growth of 3-dimensional ionic conduction network to achieve ultra-fast synthesis of beta-Zn4Sb3. Moreover, the interplay between the mobile ions, electric field, and temperature field gives rise to exquisite core-shell crystalline-amorphous microstructures that self-adaptively stabilize beta-Zn4Sb3. Doping Cd or Ge on the Zn site as steric hindrance further stabilizes beta-Zn4Sb3 by restricting long-range Zn2+ migration and extends the operation temperature range of high thermoelectric performance. These results provide insight into the development of mixed-conduction thermoelectric materials, batteries, and other functional materials. | beta-Zn4Sb3 and Cd- or Ge-doped beta-Zn4Sb3 | sawtooth electric field drives fast Zn2+ migration to synthesize beta-Zn4Sb3; Cd/Ge steric hindrance restricts long-range Zn2+ migration and stabilizes the phase
On the time-dependent electrolyte Seebeck effect | JOURNAL OF CHEMICAL PHYSICS | 10.1063/5.0045137 | 2021 | Single-ion Soret coefficients alpha(i) characterize the tendency of ions in an electrolyte solution to move in a thermal gradient. When these coefficients differ between cations and anions, an electric field can be generated. For this so-called electrolyte Seebeck effect to occur, different thermodiffusive fluxes need to be blocked by boundaries-electrodes, for example. Local charge neutrality is then broken in the Debye-length vicinity of the electrodes. Confusingly, many authors point to these regions as the source of the thermoelectric field yet ignore them in derivations of the time-dependent Seebeck coefficient S(t), giving a false impression that the electrolyte Seebeck effect is purely a bulk phenomenon. Without enforcing local electroneutrality, we derive S(t) generated by a binary electrolyte with arbitrary ionic valencies subject to a time-dependent thermal gradient. Next, we experimentally measure S(t) for five acids, bases, and salts near titanium electrodes. For the steady state, we find S approximate to 2 mV K-1 for many electrolytes, roughly one order of magnitude larger than the predictions based on literature alpha(i). We fit our expression for S(t) to the experimental data, treating the alpha(i) as fit parameters, and also find larger-than-literature values, accordingly. | binary electrolytes, acids, bases, and salts near titanium electrodes | different cation/anion Soret coefficients and boundary-blocked thermodiffusive flux create Debye-layer charge imbalance and time-dependent electrolyte Seebeck voltage
Surfactant-driven Amphoteric Doping of Carbon Nanotubes | CHEMISTRY-AN ASIAN JOURNAL | 10.1002/asia.201801490 | 2018 | Aqueous surfactant dispersion is the most typical starting step to functionalize materials consisting of carbon nanotubes, but the effects of surfactants on the electronic properties are still unclear. Here we report how the functional groups of surfactants affect the electronic properties of carbon nanotube films. Using spectroscopic and thermoelectric characterization, we demonstrate that anionic and non-ionic surfactants contribute to the formation of p-type and n-type carbon nanotubes, respectively. Additionally, p-type doping with oxygen adsorption is found to compete with surfactants' doping. These findings are useful for designing the srarting carbon nanotube materials exhibiting desirable electronic properties. | carbon nanotube films dispersed with anionic or nonionic surfactants | surfactant functional groups amphoterically dope CNTs, with anionic surfactants favoring p-type and nonionic surfactants favoring n-type behavior while oxygen adsorption competes
Thermal conductivity of liquid/carbon nanotube core-shell nanocomposites | JOURNAL OF APPLIED PHYSICS | 10.1063/1.4973488 | 2017 | Hollow carbon nanotubes (CNTs) were impregnated with an ionic liquid, resulting in a composite core-shell nanostructure. Liquid infusion was verified by transmission electron microscopy and rigorous observations unveiled that the nanocomposite is stable, i.e., liquid did not evaporate owing to its low vapor pressure. A series of individual nanostructures were attached on T-type heat sensors and their thermal behavior was evaluated. The liquid core was found to reduce the thermal conductivity of the base structure, CNT, from ca. 28W/mK to ca. 15 W/mK. These findings could contribute to a better understanding of nanoscale thermal science and potentially to applications such as nanodevice thermal management and thermoelectric devices. Published by AIP Publishing. | ionic-liquid-filled carbon nanotube core-shell nanocomposite | ionic liquid core reduces carbon nanotube thermal conductivity for thermal management and thermoelectric applications
Transport phenomena in superionic Na N... Cu2-N... S (N...=0.05; 0.1; 0.15; 0.2) compounds | IONICS | 10.1007/s11581-017-2299-z | 2018 | The electronic and ionic conductivity, the electronic and ionic Seebeck coefficients, and the thermal conductivity of Na (x) Cu2 - x S (x = 0.05, 0.1, 0.15, 0.2) compounds were measured in the temperature range of 20-450 A degrees D. The total cationic conductivity of Na0.2Cu1.8S is about 2 S/cm at 400 A degrees D (the activation energy ae 0.21 eV). Over the studied compounds, the composition Na0.2Cu1.8S has the highest electronic conductivity (500-800 S/cm) in the temperature range from 20 to 300 A degrees D, and the highest electronic Seebeck coefficient (about 0.2 mV/K) in the same temperature range is observed for Na0.15Cu1.85S composition; the electronic Seebeck coefficient increases abruptly above 300 A degrees D for all compounds. The thermal conductivity of superionic Na0.2Cu1.8S is low, which causes high values of the dimensionless thermoelectric figure of merit ZT from 0.4 to 1 at temperatures from 150 to 340 A degrees C. | Na x Cu2-x S superionic compounds, especially Na0.2Cu1.8S | Na/Cu superionic transport produces high cationic conductivity and low thermal conductivity, giving high ZT
Equilibrium and nonequilibrium molecular dynamics simulations of the thermal conductivity of molten alkali halides | JOURNAL OF CHEMICAL PHYSICS | 10.1063/1.2734965 | 2007 | The thermal conductivity of molten NaCl and KCl was calculated through the Evans-Gillan nonequilibrium molecular dynamics (NEMD) algorithm and Green-Kubo equilibrium molecular dynamics (EMD) simulations. The EMD simulations were performed for a binary ionic mixture and the NEMD simulations assumed a pure system for reasons discussed in this work. The cross thermoelectric coefficient obtained from Green-Kubo EMD simulations is discussed in terms of the homogeneous thermoelectric power or Seebeck coefficient of these materials. The thermal conductivity obtained from NEMD simulations is found to be in very good agreement with that obtained through Green-Kubo EMD simulations for a binary ionic mixture. This result points to a possible cancellation between the neglected partial enthalpy contribution to the heat flux associated with the interdiffusion of one species through the other and that part of the thermal conductivity related to the coupled fluxes of charge and heat in binary ionic mixtures. (C) 2007 American Institute of Physics. | molten NaCl and KCl | molecular dynamics links thermal conductivity and thermoelectric cross coefficient in binary ionic melts, where coupled charge and heat flux contributions can cancel
Limits of Cation Solubility in AMg2Sb2 (A = Mg, Ca, Sr, Ba) Alloys | MATERIALS | 10.3390/ma12040586 | 2019 | AM2X2 compounds that crystallize in the CaAl2Si2 structure type have emerged as a promising class of n- and p-type thermoelectric materials. Alloying on the cation (A) site is a frequently used approach to optimize the thermoelectric transport properties of AM2X2 compounds, and complete solid solubility has been reported for many combinations of cations. In the present study, we investigate the phase stability of the AMg2Sb2 system with mixed occupancy of Mg, Ca, Sr, or Ba on the cation (A) site. We show that the small ionic radius of Mg2+ leads to limited solubility when alloyed with larger cations such as Sr or Ba. Phase separation observed in such cases indicates a eutectic-like phase diagram. By combining these results with prior alloying studies, we establish an upper limit for cation radius mismatch in AM2X2 alloys to provide general guidance for future alloying and doping studies. | AMg2Sb2 alloys with mixed Mg/Ca/Sr/Ba cation occupancy | cation ionic-radius mismatch limits solid solubility and causes phase separation, guiding thermoelectric alloying and doping
Thermodiffusion of alkali ions in alkali niobophosphate glasses | INTERNATIONAL JOURNAL OF APPLIED GLASS SCIENCE | 10.1111/ijag.15858 | 2021 | A method is proposed for determination of the thermal diffusion coefficients of mobile ions through the study of ionic thermoelectric power. Ionic Seebeck coefficients and the heats of ion transport have been measured in [Li(Na,K)](2)O-Nb2O5-P2O5 glasses. The mixed alkali effect influence on the thermoelectric power has been reported for the first time in glasses. Soret coefficients have been calculated for all monoalkali glass samples synthesized in this work. Type of the alkali ion and Nb2O5 content dependence of the heat of transfer and thermal diffusion coefficient have been analyzed and discussed. | [Li(Na,K)]2O-Nb2O5-P2O5 niobophosphate glasses | ionic thermoelectric power gives thermal diffusion coefficients; alkali ion type and Nb2O5 content affect heat of transport and Soret coefficient
Physical properties of liquid NaF-LiF-LaF3 and NaF-LiF-NdF3 eutectic alloys | JOURNAL OF NUCLEAR MATERIALS | 10.1016/j.jnucmat.2012.08.045 | 2013 | Electrical conductivity, thermoelectric power and viscosity measurements were carried out for the ionic liquid mixtures, formed after melting of the NaF-LiF-LaF3 and NaF-LiF-NdF3 eutectics in the wide temperature intervals above the melting points. It was found that temperature coefficient of the thermoelectric power of the both ionic mixtures changes a sign, at 948 +/- 5 K in NaF-LiF-LaF3 and at 973 +/- 5 K in NaF-LiF-NdF3. It was shown that temperature dependence of viscosity correlates with electrophysical data. The results can be used in choosing a blanket for the liquid salt reactor. (c) 2012 Elsevier B.V. All rights reserved. | molten NaF-LiF-LaF3 and NaF-LiF-NdF3 eutectic ionic mixtures | thermoelectric-power temperature coefficient changes sign and viscosity correlates with electrophysical properties
Transport properties of trivalent substituted Li-ferrites | JOURNAL OF MATERIALS SCIENCE | 10.1023/A:1017914718671 | 2001 | The electrical resistivity and thermoelectric power of Li-0.5Fe2.5-xRxO4 (R = Al, La, Sm and Gd; x = 0.0 and 0.1) are studied. The distribution of the substituted ions over the different lattice sites is determined from IR spectra. The electrical resistivity is found to have a direct relation with the ionic radius of the substituted R ions. Meanwhile, the absolute value of thermoelectric power decreased with increasing ionic radius. | Li0.5Fe2.5-xRxO4 ferrites with R = Al, La, Sm, Gd | substituted ion ionic radius controls resistivity and thermoelectric power
X-ray absorption spectroscopy studies of Ca2.9Ln0.1Co4O9+δ (Ln = Ca, Dy, Ho, Er and Lu) | JOURNAL OF ALLOYS AND COMPOUNDS | 10.1016/j.jallcom.2012.03.052 | 2012 | X-ray absorption near edge structure (XANES) study of Co K-, Co L-2,L-3-, O K-, and Ca L-2,L-3-edges on a series of polycrystalline Ca(2.9)Ln(0.1)Co(4)O(9+delta) (Ln = Ca, Dy, Ho, Er and Lu) are presented. The high similarity of Co K-edge spectra of the doped and the undoped samples indicate that the average valence of Co is slightly higher than 3+ and it is not varied for different dopants. The variation of the intensity of the Co L-2,L-3-edge indicates that the number of Co 3d unoccupied states and thermoelectric power shows an opposite trend. According to the O K-edge spectra, the electrical resistivity and Co4+ 3d-O 2p hybridized unoccupied states also show an opposite trend, which is consistent with our results that a lesser amount of Co4+ leads to a larger thermoelectric power. There is a monotonic decrease of Ca L-2,L-3-edge intensity with decreasing ionic radius of the Ln element, which partially substituted for Ca. This could be attributed to a decrease of Ca 3d-O 2p hybridization with decreasing ionic radius of Ln. (C) 2012 Elsevier B.V. All rights reserved. | Ca2.9Ln0.1Co4O9+delta with Ln = Ca, Dy, Ho, Er, Lu | Co 3d and Co4+ 3d-O 2p unoccupied states correlate inversely with thermoelectric power/resistivity; smaller Ln ionic radius reduces Ca 3d-O 2p hybridization
The Vision of Ionics | IONICS | 10.1007/BF02426002 | 1995 | Materials with fast ionic motion will have a major impact on the solution of some of our largest problems in areas of environmental protection and energy-storage, -conversion and -savings. A large variety of upcoming technologies is described which may not or not as well become realized without ionic materials. These include sensors, high performance batteries, electrochromic windows and displays, fuel and water electrolysis cells, chemotronics, semiconductor ionics, electrocatalysis, thermoelectric converters and photogalvanic solar cells. | fast ionic conductors and ionic materials for sensors, batteries, electrochromics, fuel cells, thermoelectric converters, and photogalvanic cells | fast ionic motion enables energy storage, conversion, and sensing technologies including thermoelectric conversion
MIXED CONDUCTION IN BETA-ALUMINA TYPE MATERIALS - A CRITICAL-REVIEW | JOURNAL OF MATERIALS PROCESSING TECHNOLOGY | 10.1016/0924-0136(93)90182-6 | 1993 | A group of solids known as superionic conductors is being utilized as electrolyte to develop electrochemical devices for the storage and conversion of energy. Electrode materials for such devices should possess both ionic and electronic conduction or, in other words, mixed conduction. The transport mechanisms of ionic and electronic conduction in beta-alumina type materials are discussed, based on their structural features. This review article presents a systematic search for mixed conduction in beta-alumina type materials. These materials are prime candidates to be used as electrodes in alkali metal thermoelectric converter devices that are being developed for the conversion of heat to electrical energy. Based on the analysis, some areas of possible future study are identified. | beta-alumina type mixed ionic-electronic conductors | structural features govern coupled ionic and electronic transport needed for alkali-metal thermoelectric-converter electrodes
Self-sensing function and thermoelectric effect of engineered cementitious composites (ECC) with porous structures | ENERGY AND BUILDINGS | 10.1016/j.enbuild.2024.114846 | 2024 | This study investigates the self-sensing and thermoelectric mechanism of ultra-lightweight engineered cementitious composites (ULW-ECC) with porous structures by comparing seven different mixtures. Porous structures based on fly ash cenosphere (FAC) and polyethylene (PE) fibre are compared with those formed solely by individual materials (air-entraining admixture (AEA), FAC, PE fibre), as well as dense structure (pure cement). Mechanical properties, electrical conductivity, thermal conductivity, and self-sensing capabilities (compression, bending, and tension) were systematically tested. Additionally, thermoelectric behaviours were examined under various treatment methods (normal state and leaching treatment) and electrodes. Scanning electronic microscope (SEM) and mercury intrusion porosimeter (MIP) analysis were conducted to explain the self-sensing and thermoelectric mechanism of ULW-ECC. Results indicate that achieving self-sensing functionality in cementitious composites without conductive fillers and other special treatments is feasible through the creation of a porous structure, with enhanced performance corrected with increased porosity. Such porous structure can be achieved using high-volume FAC, PE fibres, and AEA either independently or in combination. Furthermore, cement-based composites exhibit ionic thermoelectric performance, with efficiency influenced by mineral admixtures, porosity, specific porous area, electrode types, and leaching treatment. The ionic Seebeck coefficient increases with higher porosity and specific surface area, resulting in ULW-ECC with a porous structure demonstrating a superior ionic Seebeck coefficient compared to pure cement. This study provides novel insights into the versatile applications of ULW-ECC and other cement-based composites. | ultra-lightweight engineered cementitious composites with fly ash cenospheres, polyethylene fibers, air-entraining admixture, and cement pore structure | porosity, specific surface area, pore solution chemistry, electrode type, and leaching control ionic thermoelectric performance and ionic Seebeck coefficient
Observation of nonlinear thermoelectric effect in MoGe/Y3Fe5O12 | NATURE COMMUNICATIONS | 10.1038/s41467-024-50115-4 | 2024 | Thermoelectric effects refer to the voltage generation from temperature gradients in condensed matter. Although various power generators are made from them, all the known effects, such as Seebeck effect, require macroscopic temperature gradients; since the sign of the generated voltage is reversed by reversing the temperature gradient, the net voltage disappears when the temperature distribution fluctuates temporarily or spatially with a macroscopic temperature gradient of zero. It is impossible to utilize such temperature fluctuations in the conventional thermoelectric effects, a situation which limits their application. Here we report the observation of a second-order nonlinear thermoelectric effect; we develop a method to measure nonlinear thermoelectricity and observe that a superconducting MoGe film on Y3Fe5O12 generates a voltage proportional to the square of the applied temperature gradient. The nonlinear thermoelectric generation demonstrated here provides a way for making power generators that produce electric power from temperature fluctuations. | superconducting MoGe film on Y3Fe5O12 | second-order nonlinear thermoelectric effect generates voltage proportional to the square of the temperature gradient, enabling fluctuation harvesting
Multi-crosslinked gelatin-based composite hydrogel featuring high thermoelectric performance and excellent flame retardancy for intelligent fire-warning system | INTERNATIONAL JOURNAL OF BIOLOGICAL MACROMOLECULES | 10.1016/j.ijbiomac.2024.136881 | 2024 | The frequency occurrence of building fires necessitates response materials with high flame retardancy and temperature sensitivity. Herein, we synthesized a gelatin/poly(acrylamide-co-acrylic acid)/lithium bromide/ sodium phytate/glycerol hydrogel (Gly-GAPL) using in situ radical polymerization and solvent exchange techniques. Gly-GAPL exhibits notable thermoelectric performance (the Seebeck coefficient: 8.66 mV/K), temperature sensitivity, commendable mechanical properties and flame retardancy. Remarkably, Gly-GAPL features a rapid response time, triggering an alarm within 2 s upon exposure to flame. Gly-GAPL is highly resistant to ignition and significantly enhances the fire resistance of wood coated with it. Furthermore, its high transparency, impressive water retention and adhesion further underscore its potential as a flame-retardant coating for various inflammable materials. Given its outstanding thermoelectric performance and temperature sensitivity, an early fire-warning system is rapidly activated, promptly sending alerts to smart devices. This work introduces a novel strategy for developing smart flame retardancy materials and advances the applications of ionic hydrogels in early fire-warning systems. | gelatin/poly(acrylamide-co-acrylic acid)/lithium bromide/sodium phytate/glycerol hydrogel | ionic hydrogel couples high ionic thermoelectric response and temperature sensitivity with flame retardancy for rapid fire-warning output
Ionic hydrogels synthesized from ionic liquid/water binary solvent systems: Demonstrating superior antifreeze and moisture retention capabilities for self-powered wearable strain-sensing applications | CHEMICAL ENGINEERING JOURNAL | 10.1016/j.cej.2025.171610 | 2026 | Hydrogel-based flexible wearable devices have garnered considerable attention in recent years owing to their inherent mechanical compliance and superior sensing functionalities. Nonetheless, hydrogels confront significant challenges, such as their propensity to freeze at subzero temperatures, inadequate moisturizing capacity, and dependence on external power sources. Herein, a novel hydrogel was developed by incorporating poly(3,4-ethylenedioxythiophene): poly(styrene sulfonate) (PEDOT:PSS) and single-walled carbon nanotubes (SWCNTs) into a cellulose nanocrystal (CNC)-doped poly(vinyl alcohol) (PVA)/borax ionic hydrogel (PS@PE) within an ionic liquid (IL)/water binary solvent system. The ionic hydrogel (PS20-2@PE4/6) maintains an excellent performance at either ultra-low temperature (-50 degrees C),demonstrating superb sensing performance. Furthermore, this ionic hydrogel (PS20-2@PA4/6) demonstrates notable stability, retaining over 80.80% of its original mass after 60 d of storage under open-air conditions. Significantly, PS20-2@PE4/6 displays remarkable thermoelectric performance, achieving a power factor of 6.43 +/- 0.06 mu W & sdot;m-1 & sdot;K-2. With its antifreeze capability, moisture retention, and self-powered characteristics, this multifunctional ionic hydrogel holds substantial potential for applications in intelligent wearable strain-sensing devices. This multifunctional ionic hydrogel holds great promise for advancing next-generation self-powered, extreme-environment-resistant wearable devices, offering revolutionary solutions for medical monitoring, human-machine interaction, and polar/space exploration. | PEDOT:PSS/SWCNT/cellulose nanocrystal-doped PVA/borax ionic hydrogel in ionic-liquid/water binary solvent | ionic liquid/water solvent and conductive PEDOT:PSS/SWCNT network provide antifreeze moisture retention, strain sensing, and ionic/electronic thermoelectric performance
Stretchable and Sustainable Poly(thioctic Ester) Elastomers Catalyzed by Lithium Salt for Ionic Sensors and Thermoelectrics | ADVANCED FUNCTIONAL MATERIALS | 10.1002/adfm.202520298 | 2026 | The sustainability and recyclability challenges of ionotronic devices have become a growing global concern. This paper presents a novel thermal polymerization method for processing thioctic esters (TEs) to prepare biobased and sustainable ionic conductors, i.e., poly(thioctic esters) (PolyTEs), which are catalyzed by lithium salts. This synthetic method is efficient, solvent-free, and applicable to the polymerization of various TEs at both room temperature and high temperatures without an inert atmosphere. Lithium salts simultaneously act as TE polymerization catalysts and conductive elements in the resulting ionic conductors. The synthesized ionically conductive elastomers exhibit excellent ductility, high conductivity, intrinsic self-healing properties, strong adhesion ability, and ideal recyclability. The application of the synthesized PolyTE as an ionic sensor is further demonstrated. PolyTE-based sensors are applied to sensitively and durably detect strain, compression, and temperature and have shown significant potential for applications in ionic devices and electronics. In addition, the feasibility of using a PolyTE to prepare ionic thermoelectric capacitors (ITECs) is demonstrated. This study offers a novel perspective and synthesis approach for the solvent-free thermal polymerization of TEs while simultaneously advancing the applications of multifunctional biobased materials in ionotronic devices. | poly(thioctic ester) elastomers catalyzed and ionically doped by lithium salts | lithium salts catalyze thioctic ester polymerization and provide mobile ions, yielding self-healing ionic conductors for sensors and ionic thermoelectric capacitors
Best thermoelectric efficiency of ever-explored materials | ISCIENCE | 10.1016/j.isci.2023.106494 | 2023 | A thermoelectric device is a heat engine that directly converts heat into electricity. Many materials with a high figure of merit ZT have been discovered in the anticipation of a high thermoelectric efficiency. However, there has been a lack of investigations on efficiency-based material evaluation, and little is known about the achievable limit of thermoelectric efficiency. Here, we report the highest thermoelectric efficiency using 12,645 published materials. The 97,841,810 thermoelectric efficiencies are calculated using 808,610 device configurations under various heat-source temperatures (T-h) when the cold-side temperature is 300 K, solving one-dimensional thermoelectric integral equations with temperature-dependent thermoelectric properties. For infinite-cascade devices, a thermoelectric efficiency larger than 33% (approximate to 1/3) is achievable when T-h exceeds 1400 K. For single-stage devices, the best efficiency of 17.1% (approximate to 1/6) is possible when T-h is 860 K. Leg segmentation can overcome this limit, delivering a very high efficiency of 24% (approximate to 1/4) when T-h is 1100 K. | published thermoelectric-material database of 12,645 materials | efficiency-based device modeling with temperature-dependent properties identifies achievable thermoelectric efficiency limits for single-stage and cascaded devices
Sustainable geopolymer concrete for thermoelectric energy harvesting | CONSTRUCTION AND BUILDING MATERIALS | 10.1016/j.conbuildmat.2023.134398 | 2024 | Concrete is a widely used material that presents vast opportunities for energy harvesting applications. Among these, thermoelectric concrete shows promising potential for harvesting waste heat generated in urban and industrial environments. However, the development of thermoelectric concrete poses several challenges that need to be addressed, such as the need to accurately account for the intrinsic voltage. This factor is frequently disregarded, but it has a significant impact on the measurement of thermoelectric properties in improving the intrinsically low electrical conductivity and Seebeck coefficient. In this context, this study evaluates the performance of industrially scalable geopolymer-based concrete that incorporates recycled aggregates as low-cost and environmentally friendly additives for thermoelectric energy harvesting applications. The concrete exhibited an intrinsic voltage of 15 mV, and a new test protocol was proposed to exclude its impact on thermoelectric measurements. The geopolymer concrete demonstrated a significantly high Seebeck coefficient of 570 mu V/k, surpassing all previously reported values for geopolymer-based materials. Furthermore, it was discovered that the thermoelectric behavior of geopolymer-based concrete is of ionic origin, indicating that further improvements can be made by adjusting the pore solution chemistry. This finding suggests that there is ample opportunity for innovation and optimization in the development of thermoelectric concrete. | geopolymer concrete incorporating recycled aggregates | ionic thermoelectric behavior arises from pore solution chemistry; intrinsic voltage must be excluded from Seebeck measurement
Regulation of electrical properties via ferroelectric polarization for high performance Sb2Te3 thermoelectric thin films | CHEMICAL ENGINEERING JOURNAL | 10.1016/j.cej.2023.147005 | 2023 | Sb2Te3 based thermoelectric thin films play a crucial role in energy conversion, whose thermoelectric performance highly depends on electrical properties. Herein, we proposed a new electrical properties regulation approach by ferroelectric polarization, which extracted polarization charges and achieved an in-situ modulation of the carrier concentration in Sb2Te3 thermoelectric thin films. In the positively polarized (Pr+) state, the power factor (PF) of Sb2Te3 thin films reached 14.16 mu W cm-1 K-2, 19.0 % higher than the unpolarized one. The corresponding Sb2Te3 thin film thermoelectric generator (TEG) demonstrated a high output power density (wout) of 2.22 mW cm-2 in the Pr+ state at Delta T = 42 K, demonstrating the promising potential for low-grade heat harvesting. | Sb2Te3 thermoelectric thin film regulated by ferroelectric polarization | ferroelectric polarization extracts polarization charges and in-situ modulates carrier concentration, improving power factor and generator output
Thermoelectric Diffusion Potential and Thermoelectric Energy | ENERGIES | 10.3390/en19041052 | 2026 | At present, the advancement of thermoelectric technology remains largely focused on developing high-performance thermoelectric materials, while comparatively little attention is directed towards its fundamental principles. To address this gap, this study introduces a new physical quantity, the thermoelectric diffusion potential, which clarifies the physical interpretations of various thermoelectric coefficients. Analyses reveal that, within a thermoelectric element, the Seebeck coefficient represents a balance between the thermoelectric diffusion field and electrostatic field, rather than between temperature and voltage differences. Using the thermoelectric diffusion potential, the relationship between the Seebeck and Peltier coefficients can be derived directly. Building on this framework, two additional physical quantities, namely the thermoelectric energy and thermoelectric energy flow, associated with the thermoelectric diffusion potential, are introduced. The formulation of thermoelectric energy flow helps derive the energy conversion relationship at the interface on a macroscopic level. Specifically, energy conversion at the interface occurs between thermoelectric and thermal energy flows, while within the element, it takes place between thermoelectric and electrical energy flows. Owing to the dual nature of internal energy in thermoelectric materials, manifesting as both thermal and electrical energy, the conversion within the element can also be regarded as one between thermal and electrical energy flows. The proposed quantities constitute an important complementary interpretation for the existing thermoelectric framework. | thermoelectric elements in a theoretical diffusion-potential framework | Seebeck coefficient is interpreted as balance between thermoelectric diffusion field and electrostatic field; energy conversion occurs through thermoelectric, thermal, and electrical energy flows
Lignin-Derived Ionic Conducting Membranes for Low-Grade Thermal Energy Harvesting | ADVANCED FUNCTIONAL MATERIALS | 10.1002/adfm.202306427 | 2024 | Wood-based ionic conductive membranes have emerged as a new paradigm for low-grade thermal energy harvesting applications due to their unique andtailorable structures. Herein, a lignin-derivedionic conducting membrane with hierarchical aligned channels is synthesized viaa double network crosslinking approach. Their excellent thermal stability andsuperior swelling ratio allow their optimization as low-grade heat recovery technologies. Several vertically aligned nanoscaleconfinements are found in the synthesized membranes, contributing towardenhanced ionic diffusion. Among all the combinations, the membrane comprising69.2 wt.% of lignin and infiltrated with 0.5 m KOH exhibits anexceptional ionic figure of merit (ZTi) of 0.25, relatively higher ionic conductivity(51.5 mS cm-1), lower thermal conductivity(0.195 W m-1 center dot K), and a remarkable ionic Seebeck coefficientof 5.71 mV K-1 under the application of an axialtemperature gradient. A numerical model is also utilized to evaluate theveracity of experimental observations and to gain a better understanding of thefundamental mechanisms involved in attaining such values. These results displaythe potential of lignin-basedmembranes for future thermal energy harvesting applications and are a new facetin thermoelectric energy conversion which is certain to pave the way forfurther investigations on sustainable ionic conductive membranes. Lignin-based ionic thermoelectric membranes with hierarchically aligned channels are synthesized for efficient low-grade thermal energy harvesting. These membranes showcase exceptional ionic conductivity, thermopower, thermal stability, and unique properties, achieving an impressive ionic figure of merit of 0.25, setting a new standard in sustainable thermoelectric energy conversion. These findings unveil promising potential for sustainable ionic conductive membranes in thermal energy harvesting.image | lignin-derived ionic conducting membrane crosslinked into hierarchical aligned channels and infiltrated with KOH | aligned nanoscale confinement enhances ionic diffusion while KOH provides high ionic conductivity and large ionic Seebeck coefficient
Enhanced thermoelectric properties of heavy-fermion compounds YbxCeySmzIr2Zn20 (x plus y plus z=1) | PHYSICAL REVIEW MATERIALS | 10.1103/PhysRevMaterials.7.025406 | 2023 | Thermoelectric materials hold tremendous promise for advances in fundamental science and practical applications, particularly for robust electricity generation in extreme and remote environments. Despite this, for most materials the energy conversion efficiency is limited by the proportionality between the electrical and thermal conductivities and small values of the Seebeck coefficient for metals. It was previously reported that the heavy-fermion compound YbIr2Zn20 exhibits large Seebeck coefficient [E. Mun et al., Phys. Rev. B 86, 115110 (2012)] and thermoelectric figure of merit ZT at 35 K [K. Wei et al., Sci. Adv. 5, eaaw6183 (2019)]. This behavior is primarily associated with strong hybridization between the f- and conduction electron states. Here, we seek to improve the thermoelectric properties through chemical substitution on the Yb site using Ce and Sm. By surveying different levels of substitution, we find that the thermoelectric properties vary strongly with the f-element ratio. This confirms that electronic hybridization dominates the thermoelectric properties and clarifies directions for optimizing these materials for applications. We also investigate the impact of the disorder on the thermal conductivity, where we find only weak variation with lanthanide content. | YbxCeySmzIr2Zn20 heavy-fermion compounds | Ce/Sm/Yb-site substitution tunes f-electron/conduction-electron hybridization, which dominates Seebeck coefficient and thermoelectric properties
Promising high temperature thermoelectric performance of layered oxypnictide YZnAsO | PHYSICA B-CONDENSED MATTER | 10.1016/j.physb.2023.414811 | 2023 | Thermoelectric materials can convert heat into electricity directly via the Seebeck effect, providing an alternative to global energy demands. Here we present mechanical, dynamical, and thermoelectric properties of YZnAsO, a quaternary oxypnictide, in the framework of Density Functional Theory. The low value of Debye temperature (������������=308.29K) and high value of the Gruneisen parameter (& SIM;1.77) hint for low lattice thermal conductivity (������������), and this is supported by the computed value of & SIM;0.4 W/mK at 800 K. The electronic transport coefficients are computed using Boltzmann transport equation beyond the constant relaxation time approximation (CRTA) including different scattering mechanisms. While the power factor for hole doping is higher along 'a', the ������������is extremely low along 'c', resulting in a high figure of merit (ZT) along 'c'. Hence, we predict YZnAsO as a promising n-type oxide thermoelectric owing to its low ������������with a high ZT = 1.07 at 800 K with 15% maximum thermoelectric efficiency. | YZnAsO quaternary oxypnictide | low Debye temperature and high Gruneisen parameter indicate low lattice thermal conductivity; anisotropic electronic transport gives high calculated n-type ZT
Anderson transition in stoichiometric Fe2VAl: high thermoelectric performance from impurity bands | NATURE COMMUNICATIONS | 10.1038/s41467-022-31159-w | 2022 | The mathematical conditions for the best thermoelectric is well known but never realised in real materials. Here, the authors propose the Anderson transition in a narrow impurity band as a physical realisation of this seemingly unrealisable scenario. Discovered more than 200 years ago in 1821, thermoelectricity is nowadays of global interest as it enables direct interconversion of thermal and electrical energy via the Seebeck/Peltier effect. In their seminal work, Mahan and Sofo mathematically derived the conditions for 'the best thermoelectric'-a delta-distribution-shaped electronic transport function, where charge carriers contribute to transport only in an infinitely narrow energy interval. So far, however, only approximations to this concept were expected to exist in nature. Here, we propose the Anderson transition in a narrow impurity band as a physical realisation of this seemingly unrealisable scenario. An innovative approach of continuous disorder tuning allows us to drive the Anderson transition within a single sample: variable amounts of antisite defects are introduced in a controlled fashion by thermal quenching from high temperatures. Consequently, we obtain a significant enhancement and dramatic change of the thermoelectric properties from p-type to n-type in stoichiometric Fe2VAl, which we assign to a narrow region of delocalised electrons in the energy spectrum near the Fermi energy. Based on our electronic transport and magnetisation experiments, supported by Monte-Carlo and density functional theory calculations, we present a novel strategy to enhance the performance of thermoelectric materials. | stoichiometric Fe2VAl with thermally tuned antisite defects | Anderson transition in a narrow impurity band creates delocalized electrons near the Fermi level and switches/enhances thermoelectric properties
Thermoelectric materials and transport physics | MATERIALS TODAY PHYSICS | 10.1016/j.mtphys.2021.100519 | 2021 | Thermoelectrics is attractive as a green and sustainable way for harnessing waste heat and cooling applications. Designing high performance thermoelectrics involves navigating the complex interplay between electronic and heat transports. This fundamentally involves understanding the scattering physics of both electrons and phonons, as well as maximizing symmetry-breaking in entropy and electronic transports. In the last two decades, thermoelectrics have progressed in leaps and bounds thanks to parallel advancements in scientific technologies and physical understandings. Figure of merit zT of 2 and above have been consistently reported in various materials, especially Chalcogenides. In this review, we provide a broad picture of physically driven optimization strategies for thermoelectric materials, with emphasis on electronic transport aspect of inorganic materials. We also discuss and analyzes various newly coined metrics such as quality factors, electronics quality factor, electronic fitness function, weighted mobility, and Fermi surface complexity factor. More importantly, we look at the non-trivial interdependencies between various physical parameters even at a very fundamental level. Moving forward, we discuss the outlook for the potential of 3D printing and device oriented research in thermoelectrics. The intuition derived from this review will be useful not only to guide materials selection, but also research directions in the coming years. (C) 2021 Elsevier Ltd. All rights reserved. | inorganic thermoelectric materials, especially chalcogenides | reviewed optimization mechanisms include electron/phonon scattering, symmetry breaking, weighted mobility, electronic quality factors, and Fermi surface complexity
Low thermal conductivity: fundamentals and theoretical aspects in thermoelectric applications | MATERIALS TODAY ENERGY | 10.1016/j.mtener.2021.100744 | 2021 | The thermoelectric effect allows direct and reversible conversion of thermal energy into electricity. As a result, thermoelectric generators and coolers can be an essential part of the solution to today's energy challenges by reducing adverse effects on the environment. Nonetheless, further progress in thermoelectric research critically depends on designing novel thermoelectric materials that substantially exceed the current efficiency limits. As the thermoelectric performance is inversely proportional to the material's thermal conductivity, the design and discovery of materials with low thermal conductivity and robust electronic properties are of paramount importance. However, this quest for materials with low thermal conductivity is arguably the most challenging aspect of optimizing the thermoelectric modules. In this review, we first introduce the historical, experimental, and computational aspects of the concept of thermal conductivity. We then explore in detail the theoretical foundations of intrinsically low thermal conductivity in bulk and low-dimensional materials. We specifically examine how density functional and molecular dynamics calculations help identify low thermal conductivity characteristics such as bond anharmonicity, weak bonding of a rattling atom, cation disorder, and diffusion. Furthermore, we present high throughput computational screening strategies for discovering new materials with low thermal conductivity by discussing the recent advances in the relevant computational tools. (C) 2021 Elsevier Ltd. All rights reserved. | bulk and low-dimensional thermoelectric materials with low thermal conductivity | low thermal conductivity arises from bond anharmonicity, weak bonding of rattling atoms, cation disorder, and diffusion
Promising thermoelectric performance in CaAgP with intrinsic Ag vacancies | APPLIED PHYSICS LETTERS | 10.1063/5.0080163 | 2022 | Semimetals have recently emerged at the forefront of contemporary thermoelectrics research. In this paper, we show that the candidate Dirac semimetal CaAgP forms with a stable CaAg0.9P composition. Intentionally, Ag-deficient CaAg0.9P shows a promising thermoelectric figure of merit, achieving zT = 0.43 at 660 K. This derives from moderate power factors, S-2/rho = 1.25 mW m(-1) K-2, and a low lattice thermal conductivity, kappa(lat) = 1.2 W m(-1) K-1. The thermoelectric properties of CaAg0.9P are consistent with that of a small bandgap semiconductor. High levels of doping are key to suppressing bipolar transport, enabling promising zT values, despite the low & SIM;0.2 eV bandgap. Unusually, the onset of bipolar transport coincides with a transition to a more electrically resistive state, indicating a fundamental change in electronic properties at high temperature. (C) 2022 Author(s). All article content, except where otherwise noted, is licensed under a Creative Commons Attribution (CC BY) license (http://creativecommons.org/licenses/by/4.0/). | CaAg0.9P Dirac semimetal with intrinsic Ag vacancies | Ag-deficient composition provides moderate power factor and low lattice thermal conductivity while high doping suppresses bipolar transport
A sketch for super-thermoelectric materials | MATERIALS TODAY PHYSICS | 10.1016/j.mtphys.2022.100618 | 2022 | Improving the dimensionless figure of merit (zT) is the everlasting goal for thermoelectrics. With the discovery of super-thermoelectric materials, which exhibit much higher zTs (arbitrarily say, zT > 5) than that of the traditional materials, it is possible to dramatically alter the landscape of the thermoelectric applications. Identifying super-thermoelectric materials is extremely challenging based on the current understanding of electron and phonon transport. It is interesting to wonder if it is possible to predict how the super-thermoelectric material might look like before it has been discovered. Herein, band modeling on the thermoelectric properties is conducted. It is concluded that super-thermoelectric materials should have a much lower optimal carrier concentration than the golden carrier concentration (in the range between 10(19) and 10(20) cm(-3)). In addition, the super-thermoelectric materials should also have a much larger optimal Seebeck coefficient than that of the existing materials (similar to 200 mV K-1). Based on these predictions, potential issues i.e., on the development of super-thermoelectric materials are discussed. Finally, predictions on the super-thermoelectrics beyond the band modeling are also briefly discussed. (C) 2022 Elsevier Ltd. All rights reserved. | hypothetical super-thermoelectric materials from band modeling | super-thermoelectric behavior is predicted to require much lower optimal carrier concentration and much larger optimal Seebeck coefficient than conventional materials
An Instant Change of Elastic Lattice Strain during Cu2Se Phase Transition: Origin of Abnormal Thermoelectric Properties | ADVANCED FUNCTIONAL MATERIALS | 10.1002/adfm.202100431 | 2021 | The superionic conductor Cu2Se is a promising thermoelectric material due to its low thermal conductivity. An abnormal but clear change in the thermoelectric parameters has been observed during the phase transformation from the ordered and non-cubic alpha-Cu2Se to the disordered and cubic beta-Cu2Se. However, the microstructural origin of the abnormal change and its implications for thermoelectric applications remain largely unknown. Herein, by mimicking the real working conditions of thermoelectrics, the phase transition from alpha- to beta-Cu2Se induced by the rising temperature has been carefully investigated by in situ transmission electron microscopy. It is observed that an abrupt and anisotropic volume-change in the Se-sublattice occurs when the temperature is raised to the phase transition point. The abnormal change in the crystalline volume versus temperature, which is caused by the local migration of Cu-ions, induces an instant and uncommon strain-field, which reduces the carrier's mobility and increases the electrical resistance. Local migration of Cu-ions is responsible for a quite low thermal conductivity. Such effects exist only at the instance of the phase transition. Observing the thermoelectric response of the structure during the phase transition may provide insights into the development of high performance thermoelectric materials, which fall beyond the traditional approaches. | Cu2Se superionic conductor | temperature-induced alpha-to-beta phase transition causes local Cu-ion migration, abrupt anisotropic Se-sublattice strain, reduced carrier mobility, and low thermal conductivity
Enhancing the thermoelectric properties of CaMnO3-d via optimal substituent selection | JOURNAL OF SOLID STATE CHEMISTRY | 10.1016/j.jssc.2022.123437 | 2022 | The interplay of crystal structure and thermoelectric properties of A-or B-site substituted high-density calcium manganese oxide ceramics, Ca(1-z)A(z)Mn(1-z)M(z)O(3-delta) (A = Bi, Gd, Yb/Gd or M = W with 0 < z < 0.08) is investigated. For the same degree of substitution z, smaller sized substituents cause a unit cell volume contraction and higher electrical conductivity, whereas the Seebeck coefficients are not affected. Evaluation along with results from published reports shows that this is valid for both, A-and B-site substitutions. The mean tolerance factor is used to describe this dependency qualitatively. The high-density ceramics show large power factors (S-2 sigma > 400 mu W/mK(2)) and moderate figures of merit zT asymptotic to 0.15 at 700 ?. The best thermoelectric performance is anticipated for calcium manganese oxide, substituted heterovalently as well as homovalently with small substituents, due to higher electrical conductivity and lower thermal conductivity. | Ca(1-z)AzMn(1-z)MzO(3-delta) calcium manganite ceramics with A = Bi, Gd, Yb/Gd or M = W | substituent ionic size and tolerance factor control unit-cell volume, electrical conductivity, and thermal conductivity, improving thermoelectric performance
New formulation of the theory of thermoelectric generators operating under constant heat flux | ENERGY & ENVIRONMENTAL SCIENCE | 10.1039/d1ee03114g | 2022 | The current theory of thermoelectric generators can only deal with situations where a thermoelectric generator operates under a constant temperature difference. In this paper, a new theoretical formulation is reported that can be applied to situations where a thermoelectric generator operates under constant heat flux, completing the thermoelectric generator theory that has been absent for more than half a century. Central to the development of this new theory is a thermoelectric relationship that links the temperature difference across a thermoelectric generator in an open circuit to that in a closed circuit, enabling new formulation. This new theory offers the capacity to calculate the maximum power output and maximum conversion efficiency of a thermoelectric generator that operates under a constant heat flux, which represents the typical characteristics of the majority of heat sources and is anticipated to have a significant impact on the design and optimization of many practical thermoelectric generators. Moreover, the theory lays the foundation for a deep understanding of the unique characteristics of thermoelectric I-V curves and opens up a new way to investigate and evaluate the thermoelectric properties and performances using the I-V curves. Other foreseeable outcomes due to this new theory include the development of a novel thermoelectric characterisation technique based on thermoelectric I-V curves, a variable thermal resistance for heat regulation and exploring the possibility of improving the performance of thermoelectric generators by pulse mode operation. | thermoelectric generator operated under constant heat flux | new constant-heat-flux theory links open- and closed-circuit temperature differences to calculate maximum power and efficiency
N-type thermoelectric Ag8SnSe6 with extremely low lattice thermal conductivity by replacing Ag with Cu | RSC ADVANCES | 10.1039/d0ra10454j | 2021 | Argyrodite family compounds inherently possess low lattice thermal conductivity (kappa(L)) due to the liquid-like behavior of cations and the intimate interplay among mobile ions. Hence, they have become the focus of discussion in thermoelectrics recently. However, the major bottleneck for further improvement of their thermoelectric (TE) performance is their low carrier concentration. In this work, we take an advantage of the unique structure of Ag8SnSe6, in an attempt to further reduce the lattice part (kappa(L)) while at the same time improve their electrical property. The results show that the kappa(L) value reduces from 0.17 W K-1 m(-1) to 0.12 W K-1 m(-1) when Ag is substituted for Cu through induced point defects and lattice distortion and that the power factor (PF) increases from 4.1 mu W cm(-1) K-2 to 4.4 mu W cm(-1) K-2 at 645 K after enhancing the Seebeck coefficients. Finally, the maximum ZT value of similar to 0.85 is attainted for Ag7.95Cu0.05SnSe6 at 645 K, an increase by a factor of 1.3 compared to that of the pristine Ag8SnSe6. This result demonstrates that the replacement of Ag by Cu in Ag8SnSe6 is an effective way to improve its TE performance. | Ag8SnSe6 and Cu-substituted Ag7.95Cu0.05SnSe6 argyrodite | Cu-for-Ag substitution introduces point defects and lattice distortion, lowering lattice thermal conductivity while improving Seebeck coefficient and ZT
One-step fabrication of a bulk SnTe thermoelectric material with excellent performance through self-propagating high-temperature synthesis under a high-gravity field | MATERIALS CHEMISTRY FRONTIERS | 10.1039/d2qm00258b | 2022 | Thermoelectric materials are attractive for the reversible conversion between thermal and electrical energy. The preparation of bulk thermoelectric materials usually involves multi-step processes with considerable time and energy consumption, which restricts their widespread application. We apply for the first time a fast and one-step method of self-propagating high-temperature synthesis (SHS) under a high-gravity field to SnTe-based thermoelectric materials. The thermoelectric properties have been investigated. The zT of the undoped SnTe sample reached 0.51 at 873 K, which is almost on par with those of other methods. The zT value increases to 0.82 at 873 K for the co-doped (Sn0.6Ge0.2Pb0.2)(0.96)Sb0.04Te sample. Compared with the conventional synthesis methods, the SHS under a high-gravity field technique shortens the synthesis time from several days to dozens of seconds and offers a fast, one-step method for producing bulk SnTe-based thermoelectric materials, which is more time-saving and more energy efficient. | SnTe and co-doped (Sn0.6Ge0.2Pb0.2)0.96Sb0.04Te bulk thermoelectric | self-propagating high-temperature synthesis under high gravity rapidly forms dense SnTe-based material; Ge/Pb/Sb co-doping improves ZT
Nanoengineered nanochannels for thermally ionic nanofluidic energy harvesting | ENERGY CONVERSION AND MANAGEMENT | 10.1016/j.enconman.2022.115760 | 2022 | This work demonstrates thermal-to-electric energy conversion based on ionic nanofluidic transport in nano channels inducted by a temperature gradient. Two types of highly periodic and high aspect ratio nanochannels have been fabricated in a silicon (Si) substrate and in an aluminium oxide (Al2O3) membrane. Silicon nano channels with diameter of 100 nm and height of 300 mu m have been produced by metal-assisted chemical etching process (MACE), while nanochannels with the dimensions of the 10 nm and 3 mu m respectively, were fabricated in a Al2O3 membrane by the anodic aluminum oxidation (AAO) process. Moreover, a novel approach of thermally nanofluidic energy harvesting was proposed and conducted. The performance of the thermally ionic nanofluidic energy harvesting system in cases with and without nanochannels has been evaluated and compared. The advantage of the presence nanochannels on energy conversion has been confirmed. The electrolyte concentration dependence on the output power has been determined. Also, the effect of nanochannel materials, including alumina and silicon materials, on the power density has been verified. The ionic Seebeck coefficient was enhanced by 7.3 times when the nanochannels were present. The silicon substrate with nanochannels demonstrated the highest performance for energy harvesting. Its power density reaches approximately 1.47 mW/m(2), which was 13.3 times larger than the case without nanochannels. This investigation may open new opportunities for the future thermoelectric generators based on ionic transport in nanochannels. | silicon nanochannels and Al2O3 anodic aluminum oxide nanochannel membranes with electrolyte | temperature-gradient-induced ionic nanofluidic transport in nanochannels enhances ionic Seebeck coefficient and output power
Large thermoelectric power factor from crystal symmetry-protected non-bonding orbital in half-Heuslers | NATURE COMMUNICATIONS | 10.1038/s41467-018-03866-w | 2018 | Modern society relies on high charge mobility for efficient energy production and fast information technologies. The power factor of a material-the combination of electrical conductivity and Seebeck coefficient-measures its ability to extract electrical power from temperature differences. Recent advancements in thermoelectric materials have achieved enhanced Seebeck coefficient by manipulating the electronic band structure. However, this approach generally applies at relatively low conductivities, preventing the realization of exceptionally high-power factors. In contrast, half-Heusler semiconductors have been shown to break through that barrier in a way that could not be explained. Here, we show that symmetry-protected orbital interactions can steer electron-acoustic phonon interactions towards high mobility. This high-mobility regime enables large power factors in half-Heuslers, well above the maximum measured values. We anticipate that our understanding will spark new routes to search for better thermoelectric materials, and to discover high electron mobility semiconductors for electronic and photonic applications. | half-Heusler semiconductors | crystal-symmetry-protected non-bonding orbitals steer electron-acoustic phonon interactions toward high mobility, enabling large thermoelectric power factors
Solving the Thermoelectric Trade-Off Problem with Metallic Carbon Nanotubes | NANO LETTERS | 10.1021/acs.nanolett.9b03022 | 2019 | Semiconductors are generally considered far superior to metals as thermoelectric materials because of their much larger Seebeck coefficients (S). However, a maximum value of S in a semiconductor is normally accompanied by a minuscule electrical conductivity (sigma), and hence, the thermoelectric power factor (P = S-2 sigma) remains small. An attempt to increase a by increasing the Fermi energy (E-F), on the other hand, decreases S. This trade-off between S and sigma is a well-known dilemma in developing high-performance thermoelectric devices based on semiconductors. Here, we show that the use of metallic carbon nanotubes (CNTs) with tunable E-F solves this long-standing problem, demonstrating a higher thermoelectric performance than semiconducting CNTs. We studied the E-F dependence of S, sigma, and P in a series of CNT films with systematically varied metallic CNT contents. In purely metallic CNT films, both S and sigma monotonically increased with E-F, continuously boosting P while increasing E-F. Particularly, in an aligned metallic CNT film, the maximum of P was similar to 5 times larger than that in the highest-purity (>99%) single-chirality semiconducting CNT film. We attribute these superior thermoelectric properties of metallic CNTs to the simultaneously enhanced S and a of one-dimensional conduction electrons near the first van Hove singularity. | metallic carbon nanotube films, including aligned metallic CNT films | tuning Fermi energy near the first van Hove singularity simultaneously increases Seebeck coefficient and electrical conductivity in one-dimensional metallic CNTs
Power Conversion and Its Efficiency in Thermoelectric Materials | ENTROPY | 10.3390/e22080803 | 2020 | The basic principles of thermoelectrics rely on the coupling of entropy and electric charge. However, the long-standing dispute of energetics versus entropy has long paralysed the field. Herein, it is shown that treating entropy and electric charge in a symmetric manner enables a simple transport equation to be obtained and the power conversion and its efficiency to be deduced for a single thermoelectric material apart from a device. The material's performance in both generator mode (thermo-electric) and entropy pump mode (electro-thermal) are discussed on a single voltage-electrical current curve, which is presented in a generalized manner by relating it to the electrically open-circuit voltage and the electrically closed-circuited electrical current. The electrical and thermal power in entropy pump mode are related to the maximum electrical power in generator mode, which depends on the material's power factor. Particular working points on the material's voltage-electrical current curve are deduced, namely, the electrical open circuit, electrical short circuit, maximum electrical power, maximum power conversion efficiency, and entropy conductivity inversion. Optimizing a thermoelectric material for different working points is discussed with respect to its figure-of-meritzTand power factor. The importance of the results to state-of-the-art and emerging materials is emphasized. | single thermoelectric material described by entropy-charge coupled transport | symmetric treatment of entropy and electric charge derives power conversion, efficiency, and working points from voltage-current behavior
Feasibility of a high stable PbTe:In semiconductor for thermoelectric energy applications | JOURNAL OF APPLIED PHYSICS | 10.1063/1.5106422 | 2019 | High-efficiency thermoelectric conversion is achieved by using materials with a maximum figure of merit Z=S-2 sigma/kappa, where S is the Seebeck coefficient, and sigma and kappa are the electrical conductivity and thermal conductivity, respectively, over a wide temperature range. Lead telluride alloys were some of the first materials investigated and commercialized for generators; however, their full potential for thermoelectrics has only recently been revealed to be greater than commonly believed. The maximal value of Z, as a function of electron density, is attained only for a specific location of the Fermi level E-F relative to the conduction band edge E-C. A systematic study of structural, microstructural, and thermoelectric properties of bulk PbTe doped with indium is presented. Samples were prepared by the pulsed electric current sintering technique. The high dimensionless figure of merit ZT approximate to 0.8 over 200-500 degrees C temperature range for PbTe doped with 0.05-0.1at.% of In was obtained. Moreover, ZT is practically the same for Pb0.9995In0.0005Te and Pb0.99In0.01Te compounds at high temperature. Therefore, indium dopant in PbTe stabilizes the optimal location of the Fermi level. The effect of the negative process of indium diffusion into the matrix during the long service time of the TE generator could be avoided by doping heavily with indium the hot side of n-type functionally graded PbTe:In leg. | indium-doped PbTe bulk semiconductor (PbTe:In) | In doping stabilizes the optimal Fermi-level position relative to the conduction band over service temperatures, maintaining high ZT
Three-terminal interface as a thermoelectric generator beyond the Seebeck effect | PHYSICAL REVIEW B | 10.1103/PhysRevB.101.235305 | 2020 | We investigate thermoelectric transport through interfaces with inelastic scatterings by developing a quantum theory, which has been extensively validated by existing results. We find that under temperature bias, a three-terminal conductor-insulator-conductor interface can function as an electricity generator caused by phonon-mediated electron scatterings with heat-charge current separation. Unlike conventional thermoelectrics, which is a bulk property caused by the Seebeck effect, this thermoelectric behavior is a property of an interface driven by electron-phonon scatterings. | three-terminal conductor-insulator-conductor interface | phonon-mediated inelastic electron scattering separates heat and charge currents, generating electricity beyond the bulk Seebeck effect
Energy cooperation in quantum thermoelectric systems with multiple electric currents | CHINESE PHYSICS B | 10.1088/1674-1056/ab7da5 | 2020 | The energy efficiency and output power of a quantum thermoelectric system with multiple electric currents and only one heat current are studied. The system is connected to the hot heat bath (cold bath) through one terminal (multiple terminals). In such configurations, there are multiple thermoelectric effects coexisting in the system. Using the Landauer-Buttiker formalism, we show that the cooperation between the two thermoelectric effects in the three-terminal thermoelectric systems can lead to markedly improved performance of the heat engine. Such improvement also occurs in four-terminal thermoelectric heat engines with three output electric currents. Cooperative effects in these multi-terminal thermoelectric systems can considerably enlarge the physical parameter region that realizes high energy efficiency and output power. For refrigeration, we find that the energy efficiency can also be substantially improved by exploiting the cooperative effects in multi-terminal thermoelectric systems. All these results reveal a useful approach toward high-performance thermoelectric energy conversion in multi-terminal mesoscopic systems. | multi-terminal quantum thermoelectric systems | cooperation among multiple thermoelectric effects in three- and four-terminal Landauer-Buttiker systems improves heat-engine and refrigeration performance
Effective ionic Seebeck component suppression in mixed ion-electron conductor via chemical treatment | ORGANIC ELECTRONICS | 10.1016/j.orgel.2019.02.014 | 2019 | By employing time-dependent open-circuit voltage measurement, we demonstrate that a redundant ionic Seebeck component in the mixed ion-electron conducting polymer PEDOT:PSS can be suppressed by simple chemical treatments. The suppression of ionic Seebeck can be attributed to both increase in electronic conductivity and reduction in ionic conductivity, which results in a significant increase in the ratio of electronic-to-ionic conductivity. The thermogravimetric analysis and thickness swelling test confirm that PEDOT:PSS film becomes less or non-hygroscopic after treatment. Low hygroscopicity in the PEDOT:PSS film effectively cuts off the moisture-assisted ion conducting channel, consequently the ionic conductivity becomes extremely low and the ionic Seebeck component is suppressed even at a high humidity (90% RH) condition. The chemical treatment turns out to be a highly promising method to eliminate ionic Seebeck component in the mixed ion-electron conducting polymers and thus to generate consistent thermovoltage for the practical thermoelectric application. | chemically treated PEDOT:PSS mixed ion-electron conducting polymer | chemical treatment increases electronic-to-ionic conductivity ratio and reduces hygroscopic ion channels, suppressing ionic Seebeck component
A note on the electrochemical nature of the thermoelectric power | EUROPEAN PHYSICAL JOURNAL PLUS | 10.1140/epjp/i2016-16076-8 | 2016 | While thermoelectric transport theory is well established and widely applied, it is not always clear in the literature whether the Seebeck coefficient, which is a measure of the strength of the mutual interaction between electric charge transport and heat transport, is to be related to the gradient of the system's chemical potential or to the gradient of its electrochemical potential. The present article aims to clarify the thermodynamic definition of the thermoelectric coupling. First, we recall how the Seebeck coefficient is experimentally determined. We then turn to the analysis of the relationship between the thermoelectric power and the relevant potentials in the thermoelectric system: As the definitions of the chemical and electrochemical potentials are clarified, we show that, with a proper consideration of each potential, one may derive the Seebeck coefficient of a non-degenerate semiconductor without the need to introduce a contact potential as seen sometimes in the literature. Furthermore, we demonstrate that the phenomenological expression of the electrical current resulting from thermoelectric effects may be directly obtained from the drift-diffusion equation. | generic thermoelectric systems and non-degenerate semiconductor model | thermoelectric power is clarified as coupling to electrochemical potential, yielding drift-diffusion derivation of the Seebeck coefficient
Anomalous Thermoelectric Response in an Orbital-Ordered Oxide Near and Far from Equilibrium | JOURNAL OF THE PHYSICAL SOCIETY OF JAPAN | 10.7566/JPSJ.86.093707 | 2017 | We report the thermoelectric transport properties in the orbital-ordered Mott insulating phase of Ca2RuO4 close to and far from equilibrium. Near equilibrium conditions where the temperature gradient is only applied to the sample, an insulating but non-monotonic temperature variation of the Seebeck coefficient is observed, which is accounted for in terms of a temperature-induced suppression of the orbital order. In non-equilibrium conditions where we have applied high electrical currents, we find that the Seebeck coefficient is anomalously increased in magnitude with increasing external current. The present result clearly demonstrates a non-thermal effect since the heating simply causes a decrease of the Seebeck coefficient, implying a non-trivial non-equilibrium effect such as a modification of the spin and orbital state in currents. | orbital-ordered Mott insulating Ca2RuO4 | temperature suppresses orbital order near equilibrium, while high current modifies spin/orbital state to anomalously increase Seebeck coefficient
Phase transition enhanced thermoelectric figure-of-merit in copper chalcogenides | APL MATERIALS | 10.1063/1.4827595 | 2013 | While thermoelectric materials can be used for solid state cooling, waste heat recovery, and solar electricity generation, low values of the thermoelectric figure of merit, zT, have led to an efficiency too low for widespread use. Thermoelectric effects are characterized by the Seebeck coefficient or thermopower, which is related to the entropy associated with charge transport. For example, coupling spin entropy with the presence of charge carriers has enabled the enhancement of zT in cobalt oxides. We demonstrate that the coupling of a continuous phase transition to carrier transport in Cu2Se over a broad (360-410 K) temperature range results in a dramatic peak in thermopower, an increase in phonon and electron scattering, and a corresponding doubling of zT (to 0.7 at 406 K), and a similar but larger increase over a wider temperature range in the zT of Cu1.97Ag.03Se (almost 1.0 at 400 K). The use of structural entropy for enhanced thermopower could lead to new engineering approaches for thermoelectric materials with high zT and new green applications for thermoelectrics. (C) 2013 Author(s). All article content, except where otherwise noted, is licensed under a Creative Commons Attribution 3.0 Unported License. | Cu2Se and Cu1.97Ag0.03Se copper chalcogenides | continuous phase transition couples structural entropy to carrier transport, increasing thermopower and scattering to enhance ZT
Structure-transformation-induced abnormal thermoelectric properties in semiconductor copper selenide | MATERIALS LETTERS | 10.1016/j.matlet.2012.11.058 | 2013 | Thermoelectric effects and related technologies have attracted a great interest due to world-wide energy harvesting. Thermoelectricity has usually been considered in the context of stable material phases. Here we report that the fluctuation of structures during the second-order phase transition in Cu2Se semiconductor breaks the conventional trends of thermoelectric transports in normal phases, leading to a critically phase-transition-enhanced thermoelectric figure of merit zT above unity at 400 K, a three times larger value than for the normal phases. Dynamic structural transformations introduce intensive fluctuations and extreme complexity, which enhance carrier entropy and thus the thermopower, and strongly scatter carriers and phonons as well to make their transports behave critically. (C) 2012 Elsevier B.V. All rights reserved. | Cu2Se semiconductor | dynamic structural fluctuations during second-order phase transition enhance carrier entropy and scatter carriers/phonons, producing high zT
Thermoelectric effects in ion conducting membranes and perspectives for thermoelectric energy conversion | JOURNAL OF MEMBRANE SCIENCE | 10.1016/j.memsci.2013.01.032 | 2013 | Thermoelectric phenomena in ion conducting membranes have only been studied superficially in the literature and have, to the best of our knowledge, not been considered for direct thermoelectric conversion of heat into electricity. In the present article, it is shown that there exist two types of thermoelectric effects in membranes, isobaric and non-isobaric, that differ by experimental constraints of the thermoosmotic volume flux. In literature only isobaric thermoelectric effects have been investigated. Using the Onsager relations and the phenomenological transport equations, we derive a relation between the isobaric Seebeck coefficient (eta(s)) and the non-isobaric Seebeck coefficient (eta(s)*) in a similar manners as for the Saxen relations. Experimental literature data suggests that the absolute value of eta(s) is of the same order as in aqueous electrolyte solutions similar to 1.0 mV K-1. Based on literature values of measured transport properties the absolute value of the non-isobaric Seebeck coefficient eta(s)* is estimated for a few membrane systems. It is found that eta(s)* has a larger variation than eta(s) and can attain absolute values above 10 mV K-1. This makes efficient thermoelectric energy conversion in ion conducting membranes more realistic. It is expected that large values of eta(s)* may be found in charged/ion-conducting nano-porous membranes with pore sizes in the range 5-200 nm. (C) 2013 Elsevier B.V. All rights reserved. | ion-conducting membranes and charged nanoporous membranes | isobaric and non-isobaric membrane thermoelectric effects arise from coupled ion/heat/volume transport; non-isobaric Seebeck can be much larger
Thermoelectric efficiency and compatibility - art. no. 148301 | PHYSICAL REVIEW LETTERS | 10.1103/PhysRevLett.91.148301 | 2003 | The intensive reduced efficiency eta(r) is derived for thermoelectric power generation (in one dimension) from intensive fields and currents, giving eta(r)= E.J/-delT.J(S). The overall efficiency is derivable from a thermodynamic state function, Phi=1/u+alphaT, where we introduce u=J/kappadelT as the relative current density. The method simplifies the computation and clarifies the physics behind thermoelectric devices by revealing a new materials property s=(root1+zT-1)/(alphaT), which we call the compatibility factor. Materials with dissimilar compatibility factors cannot be combined by segmentation into an efficient thermoelectric generator because of constraints imposed on u. Thus, control of the compatibility factor s is, in addition to z, essential for efficient operation of a thermoelectric device, and thus will facilitate rational materials selection, device design, and the engineering of functionally graded materials. | segmented or functionally graded thermoelectric materials | compatibility factor derived from reduced efficiency and relative current density constrains efficient material segmentation beyond zT alone
On thermoelectric and pyroelectric energy harvesting | SMART MATERIALS AND STRUCTURES | 10.1088/0964-1726/18/12/125006 | 2009 | This paper deals with small-power energy harvesting from heat. It can be achieved using both thermoelectric and pyroelectric effects. In the first case, temperature gradients are necessary. The main difficulty of thermoelectric energy harvesting is imposing a large temperature gradient. This requires huge heat flows because of the limited surface heat exchanges and the large heat conductivity of thermoelectric materials. This results in a drastic decrease of power and the efficiency of conversion. In case of pyroelectric energy harvesting, a time varying temperature is necessary. Although such a temperature time profile is hard to find, the overall optimization is easier than the thermoelectric strategy. Indeed, it depends much less on heat exchange between the sample and the outer medium, than on heat capacity that dimensions optimization may easily compensate. As a consequence, it is shown that the efficiency and output power may be much larger using pyroelectric energy harvesting than thermoelectric methods. For instance, using a limited temperature gradient due to the limited heat exchange, a maximum efficiency of 1.7% of Carnot efficiency can be expected using a thermoelectric module. On the contrary, a pyroelectric device may reach an efficiency up to 50% of Carnot efficiency. Finally, an illustration shows an estimation of the output power that could be expected from natural time variations of temperature of a wearable device. Power peaks up to 0.2 mW cm(-3) were found and a mean power of 1 mu W cm(-3) on average was determined within 24 h testing. | thermoelectric and pyroelectric energy harvesting devices | thermoelectrics require temperature gradients and large heat flow, whereas pyroelectrics use time-varying temperature and can reach higher efficiency under limited heat exchange
An ultra-tough and super-stretchable ionogel with multi functions towards flexible iontronics | SCIENCE CHINA-MATERIALS | 10.1007/s40843-022-2286-5 | 2023 | Ionogels have attracted much attention in recent years because of their good thermal stability, high ionic conductivity, and non-volatility. However, there is a trade-off between the mechanical strength and stretchability of ionogels, which results in unsatisfactory mechanical performance. Herein, strong polymer crystallization and weak ion-dipole interaction are combined to prepare an ultra-tough and super-stretchable ionogel. The crystalline region can dissipate the energy through the stress-induced disaggregation mechanism in the stretching process and toughen the gel, while the reversible formation and dissociation of the ion-dipole interaction between amorphous polymer chains and ionic liquids can provide elasticity for large strain. These ionogels have high toughness, strong tensile strength, large Young's modulus, and good stretchability. Furthermore, the ionogels also possess other properties like good fatigue resistance, quick self-recovery, high transparency, recyclability, self-healing ability, high ionic conductivity, and wide electrochemical window. This ionogel exhibits great potential in several iontronic devices, such as triboelectric nanogenerators, ionic thermoelectric materials, and strain sensors. This study develops a new method to guide the preparation of high-performance ionogels by combining reversible strong and weak interactions. | ionogel formed by crystalline polymer regions and ionic-liquid ion-dipole interactions | crystalline stress-induced disaggregation dissipates energy while reversible ion-dipole interactions provide elasticity, ionic conductivity, and iontronic/thermoelectric function
Influence of dimensionality on thermoelectric device performance | JOURNAL OF APPLIED PHYSICS | 10.1063/1.3074347 | 2009 | The role of dimensionality on the electronic performance of thermoelectric devices is clarified using the Landauer formalism, which shows that the thermoelectric coefficients are related to the transmission, T(E), and how the conducting channels, M(E), are distributed in energy. The Landauer formalism applies from the ballistic to diffusive limits and provides a clear way to compare performance in different dimensions. It also provides a physical interpretation of the transport distribution, a quantity that arises in the Boltzmann transport equation approach. Quantitative comparison of thermoelectric coefficients in one, two, and three dimensions shows that the channels are utilized more effectively in lower dimensions. To realize the advantage of lower dimensionality, however, the packing density must be very high, so the thicknesses of the quantum wells or wires must be small. The potential benefits of engineering M(E) into a delta function are also investigated. When compared with a bulk semiconductor, we find the potential for similar to 50% improvement in performance. The shape of M(E) improves as dimensionality decreases, but lower dimensionality itself does not guarantee better performance because it is controlled by both the shape and the magnitude of M(E). The benefits of engineering the shape of M(E) appear to be modest, but approaches to increase the magnitude of M(E) could pay large dividends. | one-, two-, and three-dimensional thermoelectric devices | Landauer formalism shows lower-dimensional channel distributions can improve utilization, but performance depends on both shape and magnitude of conducting channels
Optimal thermoelectric figure of merit of a molecular junction | PHYSICAL REVIEW B | 10.1103/PhysRevB.78.161406 | 2008 | We show that a molecular junction can give large values of the thermoelectric figure of merit ZT, and so it could be used as a solid-state energy-conversion device that operates close to the Carnot efficiency. The mechanism is similar to the Mahan-Sofo model for bulk thermoelectrics-the Lorenz number goes to zero violating the Wiedemann-Franz law while the thermopower remains nonzero. The molecular state through which charge is transported must be weakly coupled to the leads, and the energy level of the state must be of order k(B)T away from the Fermi energy of the leads. In practice, the figure of merit is limited by the phonon thermal conductance; we show that the largest possible ZT similar to(G(th)(ph))(-1/2), where G(th)(ph) is the phonon thermal conductance divided by the thermal conductance quantum. | molecular junction thermoelectric device | weakly coupled molecular energy level near the lead Fermi level narrows transport energy distribution, violating Wiedemann-Franz law while retaining thermopower
Multitask quantum thermal machines and cooperative effects | PHYSICAL REVIEW B | 10.1103/PhysRevB.107.075428 | 2023 | Including the phonon-assisted inelastic process in thermoelectric devices makes it possible to enhance the per-formance of nonequilibrium work extraction. In this work, we demonstrate that inelastic phonon-thermoelectric devices have a fertile functionality diagram, where particle current and phononic heat currents are coupled and fueled by the chemical potential difference. Such devices can simultaneously perform multiple tasks, e.g., heat engines, refrigerators, and heat pumps. Guided by the entropy production, we mainly study the efficiencies and coefficients of performance of multitask quantum thermal machines, where the roles of the inelastic scattering process and multiple biases in multiterminal setups are emphasized. Specifically, in a three-terminal double-quantum-dot setup with a tunable gate, we show that it efficiently performs two useful tasks due to the phonon-assisted inelastic process. For the four-terminal four-quantum-dot thermoelectric setup, we find that additional thermodynamic affinity furnishes the system with both enriched functionality and enhanced efficiency. Our work provides insights into optimizing phonon-thermoelectric devices. | three-terminal double-quantum-dot and four-terminal four-quantum-dot inelastic phonon-thermoelectric devices | phonon-assisted inelastic scattering couples particle and phonon heat currents, enabling cooperative multitask heat-engine, refrigerator, and heat-pump operation
Relationship between the activation energy of ion migration and the heat of transport in some ionic conductors | THERMOCHIMICA ACTA | 10.1016/j.tca.2011.01.018 | 2012 | The heat of transport determined from the thermopower measurement provides important information to know the ion transport processes occurring in solid electrolytes. Recently, we have proposed a theoretical model for the heat of transport in ionic conductors. According to the model, the relationship between the heat of transport and the activation energy of ion conduction is determined by the participation degree of different phonon modes. In the present study, some behavior expected from the model is compared with experimental observations. It is shown that the predictions of the model are consistent with the experimental data. (C) 2011 Elsevier B.V. All rights reserved. | ionic conductors and solid electrolytes | heat of transport from thermopower relates to ion-conduction activation energy through participation of different phonon modes
Thermodynamics of the thermoelectric potential | JOURNAL OF APPLIED PHYSICS | 10.1063/1.3257250 | 2009 | We derive the principal contributions to energy flux and entropy flux in a thermoelectric material using a force-flux description. Using the reduced current u=-J/kappa del T of the coupled thermal and electrical flows, we introduce the so-called thermoelectric potential T alpha+1/u. We show that this approach gives a simple description of the thermodynamics of the thermoelectric process, including the heat and entropy production terms. The thermoelectric potential gives a precise estimate of the thermodynamical best working conditions leading to a direct measurement of the irreversible contribution for practical applications where the optimal thermoelectric potential value cannot be maintained. (C) 2009 American Institute of Physics. [doi: 10.1063/1.3257250] | thermoelectric material described by thermoelectric potential T alpha + 1/u | force-flux thermodynamics expresses energy/entropy flux and irreversible losses through reduced current and thermoelectric potential
A model for the heat of transport in ionic conductors | SOLID STATE IONICS | 10.1016/j.ssi.2008.09.001 | 2009 | The ion flow Caused by a temperature gradient originates the ionic thermopower which is quantified by the heat of transport. Experimentally, it is known that in superionic conductors, the heat of transport Q is nearly equal to the activation energy for ion transport E-a. In the present paper, a model for the heat of transport in ionic conductors has been proposed based on a lattice dynamical theory of diffusion. We have shown that the relationship between Q and E-a is determined by the participation degree of different phonon modes, in particular the short wavelength phonons to the atomic jump processes. The implication of this finding to the transport properties of superionic conductors has been discussed, and it is suggested that the degree of the collective motion in ionic conductors increases with the increase in Q/E-a. The model predicts that good ionic conductors will show large value of Q/E-a. The importance of the acoustic phonons in the ion transport processes has been also pointed out. (C) 2008 Elsevier B.V. All rights reserved. | superionic and ionic conductors | lattice-dynamical diffusion model links heat of transport to activation energy; phonon-mode participation and acoustic phonons govern ion jumps
Enhanced longitudinal and transverse thermopowers at low temperature in quasi-one-dimensional antiferromagnet KMn6Bi5 | APPLIED PHYSICS LETTERS | 10.1063/5.0141225 | 2023 | Finding promising materials that show large thermoelectricity at low temperatures is crucial for low-temperature refrigeration applications. Here, we report a significantly large thermoelectric power factor (PF) up to 50 mu W cm(-1) K-2 at an extremely low temperature of similar to 8 K in a quasi-one-dimensional (Q1D) antiferromagnet KMn6Bi5, in which highly electrical conductivity and dramatic enhancement of Seebeck coefficient may favor its occurrence. In addition, a giant Nernst signal has also been detected with a maximum value of 24 mu V K-1 T-1 at similar to 5 K. All these intriguing characteristics observed in KMn6Bi5 can be attributed to the manifestation of the unusually strong coupling among spin, charge, lattice, and one dimensionality in KMn6Bi5. Our findings provide fundamental insight into the thermal transport in Q1D antiferromagnets and should stimulate further experimental exploration of thermal transport in such Q1D family for possible thermoelectric applications at extremely low temperatures. | quasi-one-dimensional antiferromagnet KMn6Bi5 | strong coupling among spin, charge, lattice, and one-dimensionality enhances low-temperature Seebeck coefficient and Nernst signal
Empirical test of the Kelvin relation in a Bi2Te3 thermopile | APPLIED PHYSICS LETTERS | 10.1063/5.0143803 | 2023 | The Kelvin relation (KR) connecting the Peltier coefficient p, the thermopower a, and the absolute temperature T via p = aT is a cornerstone of thermoelectric (TE) physics. It is also a widely recognized example of an Onsager reciprocal relation, a foundational principle in nonequilibrium irreversible thermodynamics. While the KR is routinely invoked to understand TE systems, it has surprisingly little rigorous empirical verification. Accurate experimental tests of the KR are complicated by several factors, including non-Peltier heat flows such as Joule heating or Fourier thermal conduction, uncharacterized thermal contact impedances, and the need for Peltier and thermopower effects to be measured on the same thermopile at the same temperatures. Most empirical assessments of the KR have either made questionable simplifications or been limited in accuracy to several percent. Here, we present a test of the KR that is free of the difficulties of prior experiments and relies only on conventional voltage, current, and temperature measurements, so that it could be performed on any thermopile. Conducting the test on a Bi2Te3 thermopile, the empirical ratio p/a is found to equal T within a relative deviation < 0.5% for T in the range of 320-340 K. This result is quantitatively consistent with the KR and justifies the use of the KR in TE applications to reasonably high accuracy. | Bi2Te3 thermopile | direct voltage-current-temperature measurements empirically verify Kelvin relation between Peltier coefficient and thermopower
Giant Nernst effect and field-enhanced transversal zNT in ZrTe5 | PHYSICAL REVIEW B | 10.1103/PhysRevB.103.045203 | 2021 | Thermoelectric materials can recover electrical energy from waste heat and vice versa, which are of great significance in green energy harvesting and solid state refrigerators. The thermoelectric figure of merit (zT) quantifies the energy conversion efficiency, and a large Seebeck or Nernst effect is crucial for the development of thermoelectric devices. Here we present a significantly large Nernst thermopower in topological semimetal ZrTe5, which is attributed to both strong Berry curvature and bipolar transport. The largest in-plane S-xy (when B//b) approaches 1900 mu V /K at T = 100 K and B = 13 T, and the out-of-plane S-xy (when B//c) reaches 5000 mu V/K. As a critical part of z(N)T, the linearly increased in-plane S-xy and resistivity rho(yy) in regard to B induces an almost linear increasing transversal z(N)T without saturation under high fields. The maximum z(N)T of 0.12 was obtained at B = 13 T and T = 120 K, which significantly surmounts its longitudinal counterpart under the same condition. | topological semimetal ZrTe5 | strong Berry curvature and bipolar transport generate giant Nernst thermopower and field-enhanced transverse zNT
First-principles thermodynamic theory of Seebeck coefficients | PHYSICAL REVIEW B | 10.1103/PhysRevB.98.224101 | 2018 | Thermoelectric effects, measured by the Seebeck coefficients, refer to the phenomena in which a temperature difference or gradient imposed across a thermoelectric material induces an electrical potential difference or gradient, and vice versa, enabling the direct conversion of thermal and electric energies. All existing first-principles calculations of Seebeck coefficients have been based on the Boltzmann kinetic transport theory. In this work, we present a fundamentally different method for the first-principles calculations of Seebeck coefficients without using any assumptions of the electron-scattering mechanism, being in contrast to the traditional theory by Cutler and Mott that shows the dependence of the Seebeck coefficient on the scattering mechanisms. It is shown that the Seebeck coefficient is a well-defined thermodynamic quantity that can be determined from the change in the chemical potential of electrons induced by the temperature change and thus can be computed solely based on the electronic density of states through first-principles calculations at different temperatures. The proposed approach is demonstrated using the prototype PbTe and SnSe thermoelectric materials. | PbTe and SnSe prototype thermoelectric materials | first-principles thermodynamic method computes Seebeck coefficient from temperature-induced chemical-potential changes and electronic density of states
Approximate models for the lattice thermal conductivity of alloy thermoelectrics | JOURNAL OF MATERIALS CHEMISTRY C | 10.1039/d1tc02026a | 2021 | Thermoelectric generators (TEGs) convert waste heat to electricity and are a leading contender for improving energy efficiency at a range of scales. Ideal TE materials show a large Seebeck effect, high electrical conductivity, and low thermal conductivity. Alloying is a widely-used approach to engineering the heat transport in TEs, but despite many successes the underlying mechanisms are poorly understood. In previous work, first-principles modelling has successfully been used to study the thermodynamics of alloy formation and to investigate its effect on the electronic structure and phonon spectrum. However, it has so far only been possible to examine qualitatively the impact of alloying on the lattice thermal conductivity. In this work, we develop and test two new approaches to addressing this. The constant relaxation-time approximation (CRTA) assumes the primary effect of alloying is on the phonon group velocities, and allows the thermal conductivity to be calculated assuming a suitable constant lifetime. Alternatively, setting the three-phonon interaction strengths to a constant further enables an assessment of how changes to the phonon frequency spectrum influence the lifetimes. We test both approaches for the Pnma Sn(S1-xSex) alloy system and are able to account for the substantially-reduced thermal conductivity measured in experiments. | Pnma Sn(S1-xSex) alloy thermoelectrics | alloying reduces lattice thermal conductivity by changing phonon group velocities and frequency-spectrum-controlled lifetimes
Transverse thermal energy conversion using spin and topological structures | JOURNAL OF APPLIED PHYSICS | 10.1063/5.0062559 | 2021 | Conversion of thermal to electrical energy has been a subject of intense study for well over two centuries. Despite steady progress throughout the past several decades, solid-state thermoelectric (TE) energy conversion devices remain adequate only for niche applications. One appealing option for circumventing the limits of conventional TE physics is to utilize phenomena where flows of heat and charge are perpendicular, the so-called transverse geometry. In this Tutorial, we discuss recent advances behind new ways to generate large transverse thermoelectric voltages, such as the spin Seebeck and Nernst effects, as well as Weyl physics. We provide suggestions for how these mechanisms might be enhanced and implemented into high-efficiency, next generation transverse TE devices. We also discuss best practices for accurate measurement and reporting of transverse thermoelectric material properties, including a case study of a round robin spin Seebeck coefficient measurement. | spin-Seebeck, Nernst, and Weyl/topological transverse thermoelectric structures | transverse heat-charge conversion uses perpendicular spin/topological responses rather than conventional longitudinal Seebeck transport
Large Seebeck effect by charge-mobility engineering | NATURE COMMUNICATIONS | 10.1038/ncomms8475 | 2015 | The Seebeck effect describes the generation of an electric potential in a conducting solid exposed to a temperature gradient. In most cases, it is dominated by an energy-dependent electronic density of states at the Fermi level, in line with the prevalent efforts towards superior thermoelectrics through the engineering of electronic structure. Here we demonstrate an alternative source for the Seebeck effect based on charge-carrier relaxation: a charge mobility that changes rapidly with temperature can result in a sizeable addition to the Seebeck coefficient. This new Seebeck source is demonstrated explicitly for Ni-doped CoSb3, where a marked mobility change occurs due to the crossover between two different chargerelaxation regimes. Our findings unveil the origin of pronounced features in the Seebeck coefficient of many other elusive materials characterized by a significant mobility mismatch. When utilized appropriately, this effect can also provide a novel route to the design of improved thermoelectric materials. | Ni-doped CoSb3 | temperature-dependent carrier mobility from crossover between charge-relaxation regimes adds to the Seebeck coefficient
Confinement effect on thermopower of electrolytes | MATERIALS TODAY PHYSICS | 10.1016/j.mtphys.2022.100627 | 2022 | Ionic Seebeck effect of electrolytes has shown promising applications in harvesting energy from low-grade heat sources with small temperature differences from the environment, which can power sensors and Internet-of-Things devices. Recent experiments have demonstrated giant thermopower (similar to 10 mV/K) of electrolytes under confinement due to the overlapping of electric double layer (EDL). Nonetheless, there has been no consensus on the theory of the ionic Seebeck effect, especially whether the thermopower depends on ionic diffusivities, imposing confusion on the theoretical interpretation of experimental discoveries of the giant thermopower of confined electrolytes. This article presents a linear perturbative solution of Poisson-Nernst-Planck (PNP) equations to describe the ionic Seebeck effect of confined liquid electrolytes. We provide analytical and numerical solutions to the PNP equations for both closed systems and open systems connected to reservoirs of electrolytes. The analytical solution captured the confinement effect both along and perpendicular to the temperature gradient, and showed excellent agreement with numerically solved PNP equations for a wide range of EDL potentials, channel widths, and lengths. Finally, we show that for polyelectrolytes with largely mismatched diffusivities, thermo-power can only be enhanced for the closed system through confinement perpendicular to the temperature gradient. (C) 2022 Elsevier Ltd. All rights reserved. | confined liquid electrolytes and polyelectrolytes in nanochannels | overlapping electric double layers and Poisson-Nernst-Planck ion transport under confinement enhance ionic thermopower
Apparent critical phenomena in the superionic phase transition of Cu2-xSe | NEW JOURNAL OF PHYSICS | 10.1088/1367-2630/18/1/013024 | 2016 | The superionic phase transition of Cu2-xSe accompanies drastic changes in transport properties. The Seebeck coefficient increases sharply while the electrical conductivity and thermal diffusivity drops. Such behavior has previously been attributed to critical phenomena under the assumption of a continuous phase transition. However, applying Landau's criteria suggests that the transition should be first order. Using the phase diagram that is consistent with a first order transition, we show that the observed transport properties and heat capacity curves can be accounted for and modeled with good agreement. The apparent critical phenomena is shown to be a result of compositional degree-of-freedom. Understanding of the phase transition allows to explain the enhancement in the thermoelectric figure-of-merit that is accompanied with the transition. | Cu2-xSe superionic conductor | first-order superionic phase transition with compositional degrees of freedom explains apparent critical transport anomalies and enhanced figure of merit
Thermoelectricity near Anderson localization transitions | PHYSICAL REVIEW B | 10.1103/PhysRevB.96.155201 | 2017 | The electronic thermoelectric coefficients are analyzed in the vicinity of one and two Anderson localization thresholds in three dimensions. For a single mobility edge, we correct and extend previous studies and find universal approximants which allow us to deduce the critical exponent for the zero-temperature conductivity from thermoelectric measurements. In particular, we find that at nonzero low temperatures the Seebeck coefficient and the thermoelectric efficiency can be very large on the insulating side, for chemical potentials below the (zero-temperature) localization threshold. Corrections to the leading power-law singularity in the zero-temperature conductivity are shown to introduce nonuniversal temperature-dependent corrections to the otherwise universal functions which describe the Seebeck coefficient, the figure of merit, and the Wiedemann-Franz ratio. Next, the thermoelectric coefficients are shown to have interesting dependences on the system size. While the Seebeck coefficient decreases with decreasing size, the figure of merit first decreases but then increases, while the Wiedemann-Franz ratio first increases but then decreases as the size decreases. Small (but finite) samples may thus have larger thermoelectric efficiencies. In the last part we study thermoelectricity in systems with a pair of localization edges, the ubiquitous situation in random systems near the centers of electronic energy bands. As the disorder increases, the two thresholds approach each other, and then the Seebeck coefficient and the figure of merit increase significantly, as expected from the general arguments of Mahan and Sofo [J. D. Mahan and J. O. Sofo, Proc. Natl. Acad. Sci. USA 93, 7436 (1996)] for a narrow energy range of the zero-temperature metallic behavior. | three-dimensional Anderson-localized electronic systems | near one or two mobility edges, narrow energy windows of delocalized carriers increase Seebeck coefficient and thermoelectric efficiency
Ionization energy theory program to improve thermoelectricity in SnSe | SOLID STATE COMMUNICATIONS | 10.1016/j.ssc.2022.114767 | 2022 | Thermoelectric materials are gaining popularity due to their unique ability to generate electric current from temperature gradient. As such, we shall evaluate the physics of thermoelectricity for the Na doped SnSe as our reference compound. We make use of the ionization energy theory (IET) to expose the microscopic physics responsible for the temperature-independent specific heat capacity for constant pressure between 300 and 750 K for Sn0.965Na0.03Se, which is physically strange. We then move on to examine why the lattice and electronic heat conductivity (kappa) have remained low, even for increasing Na content, while the electrical conductivity (cr) in the same doping range have increased dramatically. Based on our constructed physical mechanisms, we propose a candidate material, Sn0.995-x-zKxBazSe to give a larger sigma/kappa ratio, which could then increase the figure-of-merit (ZT) at lower temperatures, namely, between 300 and 600 K. The novelty here is that we simultaneously consider carrier-type transition, electrical and heat (electronic and lattice) conductivity, phonon damping and specific heat capacity to expose the unambiguous physics of thermoelectrics, and also why and how this physics should change with doping. Experimenters can readily make use of our theory to predict new thermoelectric materials without the need to carry out any ad hoc and time-consuming calculations nor trial-and-error experiments. | Na-doped SnSe and proposed Sn0.995-x-zKxBazSe | ionization-energy-theory analysis links doping to carrier-type transition, low thermal conductivity, phonon damping, and improved sigma/kappa ratio
Synergistic Optimization of the Electronic and Phonon Transports of N-Type Argyrodite Ag8Sn1-xGaxSe6 (x=0-0.6) through Entropy Engineering | ACS APPLIED MATERIALS & INTERFACES | 10.1021/acsami.1c17548 | 2021 | The argyrodite compound, Ag8SnSe6 (ATS), which is one of the promising thermoelectric (TE) candidates, is receiving growing attention in thermoelectrics recently. However, its TE performance is still low and phases are unstable as the temperature varies. In this work, inspired by entropy engineering, we eliminate the beta/gamma phase transformation at similar to 355 K via alloying Ga, thus extending its high-temperature cubic phase from 320 to 730 K. In the meantime, the power factor (PF) enhances by 10% and lattice thermal conductivity (kappa(L)) reduces by 40% at 723 K. As a result, the ZT value is boosted to similar to 1.15 for Ag8Sn0.5Ga0.5Se6, which stands high among the ATS systems. This proves that the entropy engineering is an effective approach to extend the high-temperature range for the cubic gamma-phase and improve its TE performance simultaneously. | Ag8Sn1-xGaxSe6 argyrodite compounds with x = 0-0.6 | Ga entropy engineering suppresses beta/gamma phase transformation, stabilizes cubic phase, enhances power factor, and reduces lattice thermal conductivity
Unusually high Seebeck coefficient arising from temperature-dependent carrier concentration in PbSe-AgSbSe2 alloys | JOURNAL OF MATERIALS CHEMISTRY C | 10.1039/d1tc04158d | 2021 | The Seebeck coefficient describes the temperature gradient-induced voltage in thermoelectrics. Usually, obtaining a high Seebeck coefficient within a wide temperature range is difficult as it is limited by the Goldsmid-Sharp relationship. In this work, the thermoelectric performance of the PbSe-AgSbSe2 alloy is optimized by SbCl3 doping. Interestingly, the observed Seebeck coefficient hardly varies as temperature increases from 300 K to 830 K, and its absolute value is at a high level of more than 250 mu V K-1. By measuring the Hall effect, the anomalous Seebeck coefficient is attributed to the strongly temperature-dependent carrier concentration, which increases from 0.38 x 10(19) cm(-3) at 300 K to 3.91 x 10(19) cm(-3) at 830 K. Besides the high Seebeck coefficient, the alloyed compounds exhibit very low thermal conductivity, down to 0.59 W m(-1) K-1 at 830 K. Finally, the peak ZT reaches 1.12 at 830 K. It is predicted that the performance of the alloys could be further improved by enhancing the carrier concentration. | SbCl3-doped PbSe-AgSbSe2 alloy | strongly temperature-dependent carrier concentration maintains unusually high Seebeck coefficient while alloying gives low thermal conductivity
Long-Term Stability of the Colossal Seebeck Effect in Metallic Cu2Se | JOURNAL OF ELECTRONIC MATERIALS | 10.1007/s11664-019-07884-2 | 2020 | Determination of thermoelectric properties is rather a challenging task, especially during a phase transition, where a drastic change in magnitude of thermoelectric properties is generally observed. In this study, we performed a precise measurement of the Seebeck coefficient on Cu2Se, which was recently reported to possess a colossal Seebeck coefficient with metallic electrical conductivity during a structural phase transition. We confirmed that the colossal Seebeck effect was stable over a long period of time, as high as -0.9 mV under an applied temperature gradient of 1 K. This fact clearly proved that the colossal Seebeck effect observable in metallic Cu2Se is potentially usable for a variety of thermoelectric applications. | metallic Cu2Se | structural phase transition produces stable colossal Seebeck voltage despite metallic electrical conductivity
On the fundamental aspect of the first Kelvin's relation in thermoelectricity | INTERNATIONAL JOURNAL OF THERMAL SCIENCES | 10.1016/j.ijthermalsci.2016.01.009 | 2016 | Kelvin's relations may be considered as cornerstones in the theory of thermoelectricity. Indeed, they gather together the three thermoelectric effects, associated respectively with Seebeck, Peltier and Thomson, to get a unique and consistent description of thermoelectric phenomena. However, their physical status in literature are quite different. On the one hand, the second Kelvin's relation is associated with the microscopic reversibility, considered as a fundamental thermodynamical property. On the other hand, the first Kelvin's relation is traditionally introduced only as a convenient mathematical relation between Seebeck and Thomson coefficients. In the present article, we stress that, contrary to common believes, this relation may demonstrates deeper insights than a bold mathematical expression between thermoelectric coefficients. It actually reflects the coexistence of two different mechanisms taking place inside thermoelectric systems: Energy conversion and reorganization of heat flow when Seebeck coefficient varies. (C) 2016 Elsevier Masson SAS. All rights reserved. | generic thermoelectric systems described by Kelvin's first relation | first Kelvin relation reflects coexistence of energy conversion and heat-flow reorganization when Seebeck coefficient varies
Reversible reciprocal relation of thermoelectricity | PHYSICAL REVIEW E | 10.1103/PhysRevE.103.012107 | 2021 | The first Kelvin relation, which states the Peltier coefficient should be equal to the product of temperature and Seebeck coefficient, is a fundamental principle in thermoelectricity. It has been regarded as an important application and direct experimental verification of the Onsager reciprocal relation (ORR) that is a cornerstone of irreversible thermodynamics. However, some critical questions still remain: (a) why Kelvin's proof-which omits all irreversibility within a thermoelectric transport process-can reach the correct result, (b) how to properly select the generalized-force-flux pairs for deriving the first Kelvin relation from the ORR, and (c) whether the first Kelvin relation is restricted by the requirement of the linear transport regime. The aim of the present work is to answer these questions based on the fundamental thermodynamic principles. Since the thermoelectric effects are reversible, we can redefine the Seebeck and Peltier coefficients using the quantities in reversible processes with no time derivative involved; these are renamed reversible Seebeck and Peltier coefficients. The relation between them (called the reversible reciprocal relation of thermoelectricity) is derived from the Maxwell relations, which can be reduced to the conventional Kelvin relation, when the local equilibrium assumption (LEA) is adopted. In this sense, the validity of the first Kelvin relation is guaranteed by the reversible thermodynamic principles and the LEA, without the requirement of the linear transport process. Additionally, the generalized force-flux pairs to obtain the first Kelvin relation from the ORR can be proper both mathematically and thermodynamically, only when they correspond to the conjugate-variable pairs of which Maxwell relations can yield the reversible reciprocal relation. The present theoretical framework can be further extended to other coupled phenomena. | generic thermoelectric systems under reversible thermodynamics | reversible Seebeck/Peltier coefficients derived from Maxwell relations reduce to Kelvin relation under local equilibrium
Seebeck Effect at the Atomic Scale | PHYSICAL REVIEW LETTERS | 10.1103/PhysRevLett.112.136601 | 2014 | The atomic variations of electronic wave functions at the surface and electron scattering near a defect have been detected unprecedentedly by tracing thermoelectric voltages given a temperature bias [Cho et al., Nat. Mater. 12, 913 (2013)]. Because thermoelectricity, or the Seebeck effect, is associated with heat-induced electron diffusion, how the thermoelectric signal is related to the atomic-scale wave functions and what the role of the temperature is at such a length scale remain very unclear. Here we show that coherent electron and heat transport through a pointlike contact produces an atomic Seebeck effect, which is described by the mesoscopic Seebeck coefficient multiplied by an effective temperature drop at the interface. The mesoscopic Seebeck coefficient is approximately proportional to the logarithmic energy derivative of local density of states at the Fermi energy. We deduced that the effective temperature drop at the tip-sample junction could vary at a subangstrom scale depending on atom-to-atom interaction at the interface. A computer-based simulation method of thermoelectric images is proposed, and a point defect in graphene was identified by comparing experiment and the simulation of thermoelectric imaging. | atomic-scale point contacts and graphene point defect thermoelectric imaging | coherent electron and heat transport through point contact yields atomic Seebeck signal governed by local density-of-states derivative and effective interface temperature drop
The optimal Seebeck coefficient for obtaining the maximum power factor in thermoelectrics | APPLIED PHYSICS LETTERS | 10.1063/1.3147186 | 2009 | We propose the existence of an optimal Seebeck coefficient (S-opt) for three-, two-, and one-dimensional thermoelectric materials. This assertion is supported by an exhaustive comparison with experimental data of well characterized bulk thermoelectrics, all of which have shown that the power factor is maximized when S-opt in the range of 130-187 mu V/K. Our study serves as a quick guideline for the optimization of thermoelectric materials, and makes the point that efforts should be focused on increasing the electrical conductivity (sigma) at the given S-opt. | three-, two-, and one-dimensional thermoelectric materials | maximum power factor occurs near an optimal Seebeck coefficient, so optimization should raise conductivity at that thermopower
Electronic thermal conductivity as derived by density functional theory | PHYSICAL REVIEW B | 10.1103/PhysRevB.88.045134 | 2013 | Reliable evaluation of the lattice thermal conductivity is of importance for optimizing the figure of merit of thermoelectric materials. Traditionally, when deriving the phonon mediated thermal conductivity kappa(ph) = kappa - kappa(el) from the measured total thermal conductivity kappa the constant Lorenz number L-0 of the Wiedemann-Franz law kappa(el) = TL0 sigma is chosen. The present study demonstrates that this procedure is not reliable when the Seebeck coefficient vertical bar S vertical bar becomes large which is exactly the case for a thermoelectric material of interest. Another approximation using L-0 - S-2, which seems to work better for medium values of S-2 also fails when S-2 becomes large, as is the case when the system becomes semiconducting/insulating. For a reliable estimation of kappa(el), it is proposed that a full first-principles calculation by combining density functional theory with Boltzmann's transport theory has to be made. For the present study such an approach was chosen for investigating the clathrate type-I compound Ba8Au6-xGe40+x for a series of dopings or compositions x. For a doping of 0.8 electrons corresponding to x = 0.27 the calculated temperature dependent Seebeck coefficient agrees well with recent experiments corroborating the validity of the density functional theory approach. | Ba8Au6-xGe40+x type-I clathrate | density-functional/Boltzmann calculation of Lorenz number provides reliable electronic thermal conductivity where simple Seebeck-based estimates fail
Searching for the best thermoelectrics through the optimization of transport distribution function | JOURNAL OF APPLIED PHYSICS | 10.1063/1.3563097 | 2011 | The thermoelectric performance of materials is dependent on the interplay or competition among three key components, the electrical conductivity, thermopower, and thermal conductivity, which can be written as integrals of a single function, the transport distribution function (TDF). Mahan and Sofo [Proc. Natl. Acad. Sci. USA 93, 7436 (1996)] found that, mathematically, the thermoelectric properties could be maximized by a delta-shaped transport distribution, which was associated with a narrow distribution of the energy of the electrons participating in the transport process. In this work, we revisited the shape effect of TDF on thermoelectric figure of merit. It is confirmed both heuristically and numerically that among all the normalized TDF the Dirac delta function leads to the largest thermoelectric figure of merit. Whereas, for the case of TDF being bounded, a rectangular-shape distribution is instead found to be the most favorable one, which could be achieved through nanoroute. Our results also indicate that high thermoelectric figure of merit is associated with appropriate violations of the Wiedemann Franz law. (C) 2011 American Institute of Physics. [doi:10.1063/1.3563097] | thermoelectric materials described by transport distribution function | delta-shaped or bounded rectangular transport distribution maximizes figure of merit through narrow carrier-energy transport and Wiedemann-Franz-law violation
Electrochemical properties of some Sb or Te based alloys for candidate anode materials of lithium-ion batteries | JOURNAL OF ALLOYS AND COMPOUNDS | 10.1016/S0925-8388(00)01311-6 | 2001 | Some antimony or tellurium based thermoelectric alloys have been prepared and studied as new candidate anode materials for lithium-ion batteries. It was found that some thermoelectric antimonides yield a volume capacity for reversible lithium storage more than twice that of state elf the art carbon based materials. Ex-situ XRD analyses show that the semimetals such as antimony, bismuth and tellurium in the semiconducting thermoelectric alloys are the active elements for the lithium adsorption. However, inactive elements are also necessary for an alloy electrode to ensure the electrochemical capacity retention during cycling. (C) 2001 Elsevier Science B.V. All rights reserved. | Sb- or Te-based thermoelectric alloys containing Sb, Bi, and Te for lithium-ion battery anodes | semimetal Sb/Bi/Te components reversibly store lithium while inactive alloy elements improve cycling capacity retention
Observation of the spin Seebeck effect | NATURE | 10.1038/nature07321 | 2008 | The generation of electric voltage by placing a conductor in a temperature gradient is called the Seebeck effect(1,2). Its efficiency is represented by the Seebeck coefficient, S, which is defined as the ratio of the generated electric voltage to the temperature difference, and is determined by the scattering rate and the density of the conduction electrons. The effect can be exploited, for example, in thermal electric- power generators and for temperature sensing, by connecting two conductors with different Seebeck coefficients, a device called a thermocouple(1,2). Here we report the observation of the thermal generation of driving power, or voltage, for electron spin: the spin Seebeck effect. Using a recently developed spin-detection technique that involves the spin Hall effect(3-14), we measure the spin voltage generated from a temperature gradient in a metallic magnet. This thermally induced spin voltage persists even at distances far from the sample ends, and spins can be extracted from every position on the magnet simply by attaching a metal. The spin Seebeck effect observed here is directly applicable to the production of spin- voltage generators, which are crucial for driving spintronic(15-18) devices. The spin Seebeck effect allows us to pass a pure spin current(19), a flow of electron spins without electric currents, over a long distance. These innovative capabilities will invigorate spintronics research. | metallic magnet with attached spin Hall detector metal | temperature gradient generates spin voltage and pure spin current via spin Seebeck effect detectable through spin Hall conversion
Thermodynamic Derivation of the Reciprocal Relation of Thermoelectricity | ENTROPY | 10.3390/e26030202 | 2024 | The Kelvin relation, relating the Seebeck coefficient and the Peltier coefficient, is a theoretical basis of thermoelectricity. It was first derived by Kelvin using a quasi-thermodynamic approach. However, Kelvin's approach was subjected to much criticism due to the rude neglect of irreversible factors. It was only later that a seemingly plausible proof of the Kelvin relation was given using the Onsager reciprocal relation with full consideration of irreversibility. Despite this, a critical issue remains. It is believed that the Seebeck and Peltier effects are thermodynamically reversible, and therefore, the Kelvin relation should also be independent of irreversibility. Kelvin's quasi-thermodynamic approach, although seemingly irrational, may well have touched on the essence of thermoelectricity. To avoid Kelvin's dilemma, this study conceives the physical scenarios of equilibrium thermodynamics to explore thermoelectricity. Unlike Kelvin's quasi-thermodynamic approach, here, a completely reversible thermodynamic approach is used to establish the reciprocal relations of thermoelectricity, on the basis of which the Kelvin relation is once again derived. Moreover, a direct thermodynamic derivation of the Onsager reciprocal relations for fluxes defined as the time derivative of an extensive state variable is given using the method of equilibrium thermodynamics. The present theory can be extended to other coupled phenomena. | generic thermoelectric systems in equilibrium thermodynamics | reversible thermodynamic derivation establishes reciprocal thermoelectric relations and Kelvin relation independent of irreversible transport assumptions
Lorenz number in relation to estimates based on the Seebeck coefficient | MATERIALS TODAY PHYSICS | 10.1016/j.mtphys.2019.01.001 | 2019 | Separation of thermal conductivity (kappa) into its electronic, lattice and other parts is of great importance in understanding heat transport. Commonly, the Wiedemann-Franz relation is used to obtain the electronic thermal conductivity based on the electrical conductivity and a Lorenz number that is either set to the standard value for metals or using an approximate formula based on the Seebeck coefficient. We used the Boltzmann transport theory to test this formula for realistic electronic structures of thermoelectrics in different scattering regimes. We find that this expression can give values of the Lorenz number that differ infstantially from Boltzmann theory for the range of doping levels important in thermoelectrics. This happens for materials with complex non-parabolic band structures, which are common in high performance thermoelectrics. The results imply that caution should be exercised in the use of this formula in thermoelectrics and other materials that may have complex electronic structures. (C) 2019 Elsevier Ltd. All rights reserved. | thermoelectric materials with complex non-parabolic electronic structures | Boltzmann transport shows Seebeck-based Lorenz-number estimates can deviate strongly, affecting electronic thermal conductivity separation
Energy Filtering and Thermoelectrics: Artifact or Artifice? | JOURNAL OF NANOSCIENCE AND NANOTECHNOLOGY | 10.1166/jnn.2017.13726 | 2017 | The possibility of selecting carrier energies by using suitable potential barriers has played a long-standing role in the physics of thermionic devices. It entered instead the arena of thermoelectricity only in the Nineties through the pioneering work of Rowe and Min and of Nishio and Hirano. Since then, the virtuous use of energy barrier in thermoelectricity has gone through alternating fortunes, with analyses sustaining its capacity as a tool to decouple the adverse interdependency between Seebeck coefficient and electrical conductivity; and papers disproving instead such a possibility. In spite of a yet uncomplete theoretical framework, over the last years an impressive number of papers has been published reporting unusual dependencies of thermopower and conductivity upon carrier densities, mostly in nanocomposites-and attributing them to energy filtering. Aim of this paper is to discuss to which extent and under which physical constraints energy filtering may be actually invoked to explain enhanced power factors-and which alternate possibilities of explanation may be considered instead. | nanocomposite thermoelectrics with energy-filtering barriers | carrier-energy-selective potential barriers may enhance power factor only under constrained conditions; alternate mechanisms can mimic energy filtering
Kelvin formula for thermopower | PHYSICAL REVIEW B | 10.1103/PhysRevB.82.195105 | 2010 | Thermoelectrics are important in physics, engineering, and material science due to their useful applications and inherent theoretical difficulty. Recent experimental interest has shifted to strongly correlated materials, where the calculations become particularly difficult. Here we reexamine the framework for calculating the thermopower, inspired by ideas of Lord Kelvin from 1854. We find an approximate but concise expression, which we term as the Kelvin formula for the Seebeck coefficient. According to this formula, the Seebeck coefficient is given as the particle number N derivative of the entropy S, at constant volume V, and temperature T, S-Kelvin=1/q(e){partial derivative S/partial derivative N}(V,T). This formula is shown to be competitive compared to other approximations in various contexts including strongly correlated systems. We finally connect to a recent thermopower calculation for non-Abelian fractional quantum- Hall states, where we point out that the Kelvin formula is exact. | strongly correlated thermoelectric systems | Kelvin formula approximates thermopower as entropy derivative with respect to particle number at constant volume and temperature
The Seebeck coefficient of superionic conductors | JOURNAL OF APPLIED PHYSICS | 10.1063/1.4906617 | 2015 | We present a theory of the anomalous Seebeck coefficient found in the superionic conductor Cu2Se. It has a phase transition at T = 400K where the cations disorder but the anions do not. This disorder gives a temperature-dependent width to the electronic states in the conduction band. This width provides the anomalous Seebeck contribution. (C) 2015 AIP Publishing LLC. | Cu2Se superionic conductor | cation disorder at the 400 K phase transition gives temperature-dependent electronic-state broadening that contributes anomalous Seebeck coefficient
The Peltier effect | JOURNAL OF THERMAL ANALYSIS AND CALORIMETRY | 10.1007/s10973-007-8336-9 | 2008 | Thermodynamic consideration of thermoelectricity in metals was applied to the Peltier effect, like it was done recently for the Seebeck effect. The Peltier coefficient was derived from the difference in the total energy of electrons in two metals in contact: Pi=epsilon(0)Tln(1+T/Theta(v)), where epsilon(0) is the 'universal' sensitivity of thermocouples and theta(V) is the characteristic temperature of a particular thermocouple. The Peltier and Seebeck coefficients derived from the new thermodynamic model were shown not to hold the Thomson relation exactly, but only in the low-temperature limit. | metal thermocouples in thermodynamic Peltier-effect model | Peltier coefficient is derived from total electron-energy difference between contacting metals and matches Thomson relation only at low temperature
Ionic-liquid doping of carbon nanotubes with [HMIM][BF4] for flexible thermoelectric generators | CHEMICAL ENGINEERING JOURNAL | 10.1016/j.cej.2022.135526 | 2022 | The molecular adsorption of dopants on the surface of carbon nanotubes (CNTs) is directly related to the thermoelectric (TE) properties of CNTs by tuning carrier densities and mobilities. Although imidazolium-based ionic liquids have shown great potential as dopants owing to their feasibility in various interactions with CNTs, the effects of doping on the TE performance of CNTs have not been fully explored. Herein, the doping mechanisms of CNTs with 1-hexyl-3-methylimidazolium tetrafluoroborate are investigated under different surface states of CNTs controlled by adjusting the amount of anionic surfactants. For the negatively charged CNT surfaces by the anionic surfactants, imidazolium cations are preferentially adsorbed through the strong interactions with the anionic head groups of the surfactants, leading to p-doping. When the CNT surfaces become relatively neutral, more tetrafluoroborate anions can easily access the CNT surface, thereby inducing n-doping. These doping mechanisms can be selectively controlled using a simple solution process. The optimized CNT films exhibit significantly enhanced p-type TE power factors of up to 762 mu W m(-1) K-2. The solution-processed easy-to-cut CNT films are integrated with the n-type CNT films doped with poly(ethyleneimine) to fabricate high-performance flexible TE generators with a maximum power of 6.75 mu W and voltage of 334 mV. | carbon nanotube films doped with 1-hexyl-3-methylimidazolium tetrafluoroborate [HMIM][BF4]; PEI-doped n-type CNT films | imidazolium cations adsorb on anionic-surfactant-covered CNTs to p-dope, while BF4- accesses neutral CNT surfaces to induce n-doping
Multifunctional potential of SrMoN3 nitride perovskite: A DFT study of structural, optical, electronic, thermoelectric, phonon, thermodynamic and mechanical properties | INTERNATIONAL JOURNAL OF MODERN PHYSICS B | 10.1142/S0217979225502960 | 2026 | The nitride perovskite SrMoN3 shows a combination of structural stability, semiconducting behavior and mechanical anisotropy, as demonstrated by comprehensive first-principles calculations. SrMoN3 forms a stable monoclinic perovskite structure with a Goldschmidt tolerance factor of approximately 1.0 and no imaginary phonon modes, confirming both dynamic and structural stability. Charge density and electron localization function analyses indicate mixed ionic-covalent bonding, with ionic Sr-N interactions and strong covalent Mo-N bonds. Additionally, spin-density calculations suggest possible antiferromagnetic ordering. Electronic structure studies reveal a narrow indirect bandgap with highly hybridized N 2p-Mo 4d valence states, implying anisotropic electron-hole transport and enhanced n-type conductivity when doped. Thermoelectric calculations predict high carrier mobility, bipolar transport and highly efficient electron-mediated heat conduction. Optical analyses show strong ultraviolet absorption, a high refractive index and tunable plasmonic behavior upon doping. Elastic constants meet the Born stability criteria, displaying moderate stiffness, significant anisotropy and auxetic behavior in certain directions, which facilitates direction-dependent mechanical responses. Vibrational and thermodynamic analyses verify stability at elevated temperatures. These results position SrMoN3 as a versatile material: a stable nitride perovskite with excellent optical absorption, notable thermoelectric performance and highly anisotropic elasticity, making it suitable for next-generation photovoltaic, thermoelectric power generation, plasmonic devices and mechanically adaptive systems. | SrMoN3 monoclinic nitride perovskite | mixed ionic-covalent Sr-N/Mo-N bonding, narrow indirect band gap, anisotropic transport, and dopable n-type conductivity support thermoelectric performance
Mechanism of Thermoelectric Performance Enhancement in CaMg2Bi2-Based Materials with Different Cation Site Doping | SMALL | 10.1002/smll.202306251 | 2024 | Chemical bonds determine electron and phonon transport in solids. Tailoring chemical bonding in thermoelectric materials causes desirable or compromise thermoelectric transport properties. In this work, taking an example of CaMg2Bi2 with covalent and ionic bonds, density functional theory calculations uncover that element Zn, respectively, replacing Ca and Mg sites cause the weakness of ionic and covalent bonding. Electrically, Zn doping at both Ca and Mg sites increases carrier concentration, while the former leads to higher carrier concentration than that of the latter because of its lower vacancy formation energy. Both doping types increase density-of-state effective mass but their mechanisms are different. The Zn doping Ca site induces resonance level in valence band and Zn doping Mg site promotes orbital alignment. Thermally, point defect and the change of phonon dispersion introduced by doping result in pronounced reduction of lattice thermal conductivity. Finally, combining with the further increase of carrier concentration caused by Na doping and the modulation of band structure and the decrease of lattice thermal conductivity caused by Ba doping, a high figure-of-merit ZT of 1.1 at 823 K in Zn doping Ca sample is realized, which is competitive in 1-2-2 Zintl phase thermoelectric systems. | CaMg2Bi2 doped at Ca or Mg sites with Zn, further Na and Ba doping | Zn weakens ionic or covalent bonding depending on site, increases carrier concentration/effective mass, and adds point-defect phonon scattering; Na raises carriers and Ba tunes band/lattice thermal transport
High-performance post-treatment-free PEDOT based thermoelectric with the establishment of long-range ordered conductive paths | CHEMICAL ENGINEERING JOURNAL | 10.1016/j.cej.2022.140047 | 2023 | In this work, post-treatment-free polymer hybrids, consisting of poly(3,4-ethylenedioxythiophene):poly(styrene sulfonate) (PEDOT:PSS) and ionic liquids (ILs), were fabricated for the thermoelectric (TE) application. By optimizing the ILs' molar concentration (0-0.5 M) and chemical composition, that is varying the cyano-based anions coupled with 1-ethyl-3-methylimidazolium cations, a high TE performance (power factor of 190 mu W m(-1) K-2) was achieved. The excellent TE performance was attributed to the conductive network under the coupling effect of molecular structure (such as oxidation level, conformation and crystallization of PEDOT chains) and microstructure (long-range ordered conductive paths). Especially, the long-range conductive paths were proved to be made of rod-like microdomains, based on detailed structure analysis with micro-Fourier transform infrared spectroscopy and small-angle X-ray scattering. These paths enabled carrier transport among microdomains of PEDOT:PSS/IL hybrids. Moreover, the conductive network of PEDOT:PSS/IL hybrids showed good environmental and mechanical stability, enabling the fabrication of flexible TE generators. | PEDOT:PSS/ionic-liquid hybrids with EMIM cations and cyano-based anions | ionic liquid molecular structure and microstructure create long-range ordered PEDOT conductive paths for carrier transport
Effect of ionic valence and electronic correlations on the thermoelectric power in some filled skutterudites | PHYSICA B-CONDENSED MATTER | 10.1016/S0921-4526(02)01807-0 | 2003 | Electron correlations and intermediate valence distinctly influence electronic transport in skutterudites and hence modify the thermoelectric performance. Kondo interaction remarkably enhances thermopower, and electrons provided, e.g., by intermediate valent Yb may compensate holes of the transition metal-pnictogen units, which then can show thermopower values well above 100 muV/K. (C) 2002 Elsevier Science B.V. All rights reserved. | filled skutterudites with intermediate-valent Yb and transition-metal-pnictogen units | electron correlations, Kondo interaction, and intermediate-valence electron compensation enhance thermopower
Structural, electronic, optical, and thermoelectric properties of Li2ZnCl4 based on density functional theory computations | JOURNAL OF PHYSICS AND CHEMISTRY OF SOLIDS | 10.1016/j.jpcs.2022.111037 | 2022 | Theoretical predictions of ground-state properties can be validated for any material based on first-principles calculations. In the present study, we analyzed the compound Li2ZnCl4 to assess its feasibility for application in optical, electrical, and thermoelectric devices. We performed geometry optimization for spinel (cubic) and olivine (orthorhombic) structures because this compound undergoes a phase transition between these two structures at a given temperature. The theoretical results suggested that this compound is stable in an ortho-rhombic structure. Calculations were performed to determine the electronic, optical, and transport properties of the cubic and orthorhombic structures. According to the calculated electronic properties, we conclude that Li2ZnCl4 is a wide bandgap insulator. The effective masses of the electrons and holes were also calculated. These optical and thermoelectric studies indicate that Li2ZnCl4 is a potential candidate for use in optoelectronic and thermoelectric devices. | Li2ZnCl4 in cubic spinel and orthorhombic olivine structures | wide-bandgap insulating electronic structure and phase-dependent transport/optical properties define potential thermoelectric behavior
Synthesis and properties of Ca2.8Ln0.2Co4O9+δ (Ln = La, Nd, Sm, Tb-Er) solid solutions | INORGANIC MATERIALS | 10.1134/S0020168512090099 | 2012 | Ca(2.8)Ln(0.2)Co(4)O(9 + delta) (Ln = La, Nd, Sm, Tb-Er) solid solutions have been prepared via a citrate route and their structural parameters have been determined. Their thermal expansion, thermoelectric power, thermal conductivity, and electrical conductivity have been measured above room temperature. The results demonstrate that all of the materials obtained are p-type semiconductors. Their unit-cell parameters decrease with a decrease in the ionic radius of the Ln(3+) cation substituted for Ca2+, and their thermoelectric power increases with an increase in the number of f electrons of the Ln(3+) cation. We have determined the electron and phonon contributions to the thermal conductivity of the materials and evaluated the thermoelectric power factor and thermoelectric figure of merit of the oxide ceramics. The highest thermoelectric power factors are offered by the Ca2.8Tb0.2Co4O9 + delta and Ca2.8Er0.2Co4O9 + delta solid solutions: 0.27 and 0.29 mW/(m K-2), respectively, at T = 1100 K. | Ca2.8Ln0.2Co4O9+delta solid solutions with Ln = La, Nd, Sm, Tb-Er | Ln3+ ionic radius shrinks unit cell while f-electron count correlates with increased thermoelectric power in p-type cobalt oxide ceramics
Thermoelectric properties of rare earth doped SrTiO3 | JOURNAL OF ALLOYS AND COMPOUNDS | 10.1016/S0925-8388(02)00972-6 | 2003 | The thermoelectric properties of Sr0.9R0.1TiO3 (R=Y, La, Sm, Gd, Dy) have been measured from room temperature to 1073 K. The electrical conductivities and Seebeck coefficients are independent of the kind of rare earth elements in the temperature range, so the figure of merits are influenced by the difference in the thermal conductivities. The thermal conductivities decrease with doping according to the rare earth atomic mass and ionic radius. Sr0.9Dy0.1TiO3 shows the highest figure of merit of the investigated samples, reaching 3.84 X 10(-4) K-1 at 573 K. (C) 2002 Elsevier Science B.V. All rights reserved. | Sr0.9R0.1TiO3 with R = Y, La, Sm, Gd, Dy | rare-earth atomic mass and ionic radius reduce thermal conductivity, with Dy doping giving the highest figure of merit
Flexible Wet-Spun PEDOT:PSS Microfibers Integrating Thermal-Sensing and Joule Heating Functions for Smart Textiles | POLYMERS | 10.3390/polym15163432 | 2023 | Multifunctional fiber materials play a key role in the field of smart textiles. Temperature sensing and active thermal management are two important functions of smart fabrics, but few studies have combined both functions in a single fiber material. In this work, we demonstrate a temperature-sensing and in situ heating functionalized conductive polymer microfiber by exploiting its high electrical conductivity and thermoelectric properties. The conductive polymer microfibers were prepared by wet-spinning the PEDOT:PSS aqueous dispersion with ionic liquid additives, which was used to enhance the electrical and mechanical properties of the final microfibers. The thermoelectric properties of these microfibers were further studied. Due to their excellent flexibility and mechanical properties, these fibers can be easily integrated into commercial fabrics for the manufacture of smart textiles through knitting. We further demonstrated a smart glove with integrated temperature-sensing and in situ heating functions, and further explored thermoelectric fiber-based temperature-sensing array fabric. These works combine the thermoelectric properties and heating function of conductive polymer fibers, providing new insights that enable further development of high-performance, multifunctional wearable smart textiles. | PEDOT:PSS conductive polymer microfibers with ionic liquid additives | ionic-liquid-assisted wet spinning improves electrical/mechanical properties and enables thermoelectric temperature sensing plus Joule heating
Thermoelectric Composites Based on Porous Laser-Induced Graphene and Ion Hydrogel | ACS APPLIED MATERIALS & INTERFACES | 10.1021/acsami.5c00480 | 2025 | Despite the rapid development of single-modal flexible sensors, there is an urgent need to develop self-powered multimodal flexible sensing devices to eliminate power constraints. This work reports stretchable thermoelectric composites based on porous laser-induced graphene foams and an ion hydrogel, aiming to create a self-powered sensor that can detect temperature changes and strain with high accuracy. The self-powered strain sensor based on 3D porous laser-induced graphene (LIG) foam exhibits a high maximum sensitivity of 105.9 for strain up to 30%, a low detection limit of 0.071%, and good stability over 5,000 cycles at 30% strain. With an increased Seebeck coefficient of -189.90 mu V/K, the sensor can also detect temperatures in the range of -10-100 degrees C with a resolution of 0.1 degrees C. The thermoelectric power generation array with integrated units can achieve an output voltage of 104.18 mV for a temperature difference of 20 degrees C. By combining the electronic thermoelectric material LIG and the ionic thermoelectric material NKKC/PFF, the dual-parameter sensors demonstrate high potential in human health monitoring, smart storage, and bathroom systems. The reported thermoelectric composites can be further utilized in temperature-strain decoupled sensing for battery monitoring, smart garments, and medical applications. | porous laser-induced graphene foam combined with NKKC/PFF ion hydrogel | electronic thermoelectric LIG and ionic thermoelectric hydrogel combine for self-powered temperature-strain sensing and thermoelectric generation
Gelatin-based ionic hydrogel for intelligent fire-alarm system with considerable toughness, flame retardancy, and thermoelectric performance | INTERNATIONAL JOURNAL OF BIOLOGICAL MACROMOLECULES | 10.1016/j.ijbiomac.2024.135006 | 2024 | Temperature-responsive materials with excellent reliability, sensitivity, and flame-retardant properties have always been an urgent need in the field of intelligent fire protection. In this discourse, we introduce a novel thermosensitive ionic hydrogel coating (gelatin/poly(acrylamide-co-acrylic acid)/CaCl2/spindle-shaped aluminum hydroxide nanosheet/glycerol, HCA) synthesized via free radical polymerization. HCA not only demonstrates considerable mechanical properties with a fracture strain of up to 842.5 % and a maximum tensile strength of 0.77 MPa but also exhibits notable flame retardancy and adhesion. It effectively covers combustible surfaces, providing outstanding fire protection. Notably, HCA boasts a Seebeck coefficient of up to 10.1 mV/K, significantly surpassing conventional thermoelectric materials. The well-established linear relationship between the generated voltage and temperature variation enables HCA-based intelligent fire-alarm system to accurately emit continuous alerts during fire incidents and swiftly transmit alarm signals to terminal devices. The development of this intelligent fire-alarm system presents new avenues in intelligent fire-safety technologies. | gelatin/poly(acrylamide-co-acrylic acid)/CaCl2/spindle-shaped Al(OH)3 nanosheet/glycerol ionic hydrogel | mobile ions in tough flame-retardant hydrogel generate high ionic Seebeck voltage for continuous fire-alarm signaling
Modeling Temperature-Dependent Thermoelectric Performance of Magnesium-Based Compounds for Energy Conversion Efficiency Enhancement Using Intelligent Computational Methods | INORGANICS | 10.3390/inorganics12030085 | 2024 | Eco-friendly magnesium-based thermoelectric materials have recently attracted significant attention in green refrigeration technology and wasted heat recovery applications due to their cost effectiveness, non-toxicity, and earth abundance. The energy conversion efficiency of these thermoelectric materials is controlled by a dimensionless thermoelectric figure of merit (TFM), which depends on thermal and electrical conductivity. The independent tuning of the electrical and thermal properties of these materials for TFM enhancement is challenging. The improvement in the TFM of magnesium thermoelectric materials through scattering and structural engineering is experimentally challenging, especially if multiple elements are to be incorporated at different concentrations and at different doping sites. This work models the TFM of magnesium-based thermoelectric materials with the aid of single-hidden-layer extreme learning machine (ELM) and hybrid genetic-algorithm-based support vector regression (GSVR) algorithms using operating absolute temperature, elemental ionic radii, and elemental concentration as descriptors. The developed TFM-G-GSVR model (with a Gaussian mapping function) outperforms the TFM-S-ELM model (with a sine activation function) using magnesium-based thermoelectric testing samples with improvements of 17.06%, 72%, and 73.03% based on correlation coefficient (CC), root mean square error (RMSE), and mean absolute error (MAE) assessment metrics, respectively. The developed TFM-P-GSVR (with a polynomial mapping function) also outperforms TFM-S-ELM during the testing stage, with improvements of 14.59%, 55.31%, and 62.86% using CC, RMSE, and MAE assessment metrics, respectively. Also, the developed TFM-G-ELM model (with a sigmoid activation function) shows superiority over the TFM-S-ELM model with improvements of 14.69%, 79.52%, and 83.82% for CC, RMSE, and MAE assessment yardsticks, respectively. The dependence of some selected magnesium-based thermoelectric materials on temperature and dopant concentration on TFM was investigated using the developed model, and the predicted patterns align excellently with the reported values. This unique performance demonstrated that the developed intelligent models can strengthen room-temperature magnesium-based thermoelectric materials for industrial and technological applications in addressing the global energy crisis. | magnesium-based thermoelectric materials modeled with ionic radii, dopant concentration, and temperature descriptors | machine-learning models capture temperature and dopant-concentration dependence of thermoelectric figure of merit
Study of the thermoelectric power in amorphous and single crystalline lithium tetraborate -: Li2O+2B2O3 | SOLID STATE IONICS | 10.1016/S0167-2738(98)00430-5 | 1999 | The temperature dependence of thermoelectric power theta(T) and ionic conductivity sigma(T) in amorphous and single crystalline lithium tetraborate (LTB)-Li2O + 2B(2)O(3), have been presented. The results of these experimental studies of amorphous LTB are compared with the single crystalline one. The difference in these comparisons has been explained by the structural peculiarities of these samples. The complicated temperature dependence of thermoelectric power in single crystalline LTB has been considered to be a result of the existence of nonequivalent energetic positions for the lithium ions. The experimental results of these investigations are compared with the theoretical calculations. (C) 1999 Published by Elsevier Science B.V. All rights reserved. | amorphous and single-crystal lithium tetraborate Li2O+2B2O3 | nonequivalent Li+ energetic positions and structural differences control thermoelectric power and ionic conductivity
Surface characterization of BiSbTe thermoelectric films electrodeposited from chlorides aqueous solutions and choline chloride based ionic liquids | MATERIALS CHEMISTRY AND PHYSICS | 10.1016/j.matchemphys.2010.12.058 | 2011 | Investigations of obtaining BiSb, BiTe, SbTe and BiSbTe films in concentrated chloride aqueous solution (5M NaCl + 1 M HCl) or in ionic liquid based on choline chloride + malonic acid mixture were reported. The concentrations of Bi, Sb, Te, existing as complex anions due to high Cl(-) concentration, were within 10-90 mM. The measurements were carried out at room temperature for aqueous medium and 85 degrees C for ionic liquid. Cyclic voltammetry and electrochemical impedance spectroscopy using Pt electrode were used for investigating the interface process in both electrolytes. The morphology and chemical composition of films deposited on Cu in chloride aqueous solution using current pulses or potential pulses were determined by AFM and SEM microscopy. For BiSb, the effects of change from unipolar to reverse pulses and increase in cathodic current were shown as favorable. SEM images for BiSbTe confirmed the morphology modification by increasing the current pulses, while energy dispersive spectroscopy analyses indicate a dramatic change of composition. (C) 2010 Elsevier B.V. All rights reserved. | BiSb, BiTe, SbTe, and BiSbTe films electrodeposited from NaCl/HCl aqueous chloride solution or choline chloride/malonic acid ionic liquid | chloride complex anions and pulse deposition conditions control electrodeposition interface processes, morphology, and Bi/Sb/Te film composition
Waste-to-Watt construction-grade cementitious thermoelectrics for low-grade heat harvesting: industrial by-products to scalable modules | CEMENT & CONCRETE COMPOSITES | 10.1016/j.cemconcomp.2026.106726 | 2026 | Low-grade waste heat in the built environment is an underleveraged asset that can be converted to electricity using thermoelectric generators, motivating construction-compatible thermoelectric materials for self-powered and energy-efficient structural components. This study develops a construction-grade, non-toxic, low-cost, and low-carbon thermoelectric composite from industrial by-products by combining an alkali-activated ground granulated blast furnace slag binder with Fe-rich copper slag sand as a functional fine aggregate. The developed composite delivers a Seebeck coefficient of 3.013 mV/K and a figure of merit (ionic) of 1.594 & times; 10-3 while maintaining 36 MPa compressive strength. Although UV-Vis indicates an electronically insulating matrix, mechanistic analysis shows that thermovoltage is governed primarily by pore-electrolyte-driven ionic thermoelectricity: pore-solution extraction confirms an orders-of-magnitude higher ionic inventory (very high Na+ concentration); FTIR and 29Si/27Al MAS solid-state NMR resolve activator-controlled gel polymerization and alkali binding that regulate the free-ion population; and TGA together with mercury intrusion porosimetry identify moisture-enabled electrolyte continuity and pore-hierarchy effects that control ionic mobility and thermodiffusion-driven voltage generation. Copper slag sand additionally lowers thermal conductivity to sustain temperature gradients and introduces Fe-rich interfaces that intensify interfacial polarization and provide electronically assisted transport pathways. CA-EIS-derived apparent transference numbers further support cation-associated mixed transport in the copper-slag-containing composite. Scalable 'cast-and-connect' modules validate voltage additivity, where 9 specimens module generate voltage to power-up LED and 27 specimens module reduce the operating Delta T through cell-number scaling. High-temperature measurements reveal a p-type to n-type polarity inversion beyond Delta T ti 30-40 degrees C, defining an operating window for module design and thermal management. | alkali-activated ground granulated blast furnace slag binder with Fe-rich copper slag sand cementitious thermoelectric composite | Na+-rich pore electrolyte, moisture-connected pores, alkali binding, Fe-rich interfaces, and mixed cation transport drive ionic thermoelectric voltage
Boosting Thermoelectric Properties of High-Entropy Chalcogenides through Local Structural Distortion and Tailored Chemical Bonding | JOURNAL OF THE AMERICAN CHEMICAL SOCIETY | 10.1021/jacs.5c12728 | 2025 | Controlling the local structure of high-entropy materials offers a promising pathway to resolve the trade-off of electron and phonon transport behaviors, which unlocks their full potential in thermoelectric applications. Herein, utilizing time-of-flight neutron total scattering and advanced multiscale simulations, we unveil the intricate local structures spanning both short- and long-range scales in high-entropy chalcogenides AgMnPbSbTe4 and AgMnGePbSbTe5, characterized by pronounced long-range cation disordering and well-defined short-range ordering. Notably, pair distribution function refinements revealed substantial discrepancies near 3 & Aring;, unequivocally indicating significant local distortions from PbTe. Besides enhancing Pb-site asymmetry, the high-entropy strategy also triggers chemical bonding evolutions from purely ionic interactions in PbTe to mixed covalent-ionic features in AgMnPbSbTe4, and ultimately to more robust covalent-ionic interactions in AgMnGePbSbTe5. This transformation produces a 3-fold enhancement in electrical conductivity for AgMnGePbSbTe5 relative to AgMnPbSbTe4, and an orders-of-magnitude improvement over PbTe. Due to the enhanced covalent character imparted by Ge-Te bonding and weakened local octahedral structural distortions with long-ranged scales, the lattice thermal conductivity of AgMnGePbSbTe5 surpasses that of AgMnPbSbTe4 across the entire temperature range. By optimizing high-entropy materials from the local chemical order, we achieve a maximum ZT of 1.66 at 750 K in pure AgMnGePbSbTe5, significantly outperforming intrinsic PbTe (similar to 0.26 at 720 K) and other PbTe-based composites. Our findings not only elucidate the underlying mechanisms governing the anomalously low thermal conductivity in high-entropy materials but also establish a correlation between local structural distortions and thermoelectric performance, thereby providing critical insights for the rational design of next-generation thermoelectric materials. | high-entropy chalcogenides AgMnPbSbTe4 and AgMnGePbSbTe5 | long-range cation disorder, short-range order, local distortions, and covalent-ionic bonding tune electrical conductivity and lattice thermal conductivity
Electrical transport and structural properties of new superionic solids in the system (Cu1-xAgxI)-(Ag2O)-(B2O3), (0.05 ≤ x ≤ 0.25) | SOLID STATE IONICS | 10.1016/S0167-2738(01)00860-8 | 2001 | Evaluation of electrical transport and structural characteristics of the pseudo ternary system 40(Cu1-xAgxI)-45(Ag2O)-15(B2O3), where 0.05 less than or equal to x less than or equal to 0.25 has been reported. Electrical conductivity measurements were made using complex impedance method. The extent of contribution of ionic conductivity to the total electrical conductivity in various compositions of the above system was determined by evaluating their ionic transport numbers (t(i)) using Wagner's method and the corresponding silver ionic transport numbers (t(Ag+)) by the E.M.F. technique. These measurements have indicated the formation of superionic materials having electrical conductivities of the order of 10(-4) to 10(-3) S cm(-1) at room temperature. X-ray diffraction (XRD) analysis, differential scanning calorimetry (DSC) and fourier transform infrared (FT-IR) spectroscopic investigations carried out on these materials have indicated the composite nature of these superionic solids consisting of glassy and crystalline phases. Thermoelectric power (TEP) measurements have also confirmed the positive charge on the conducting species and activation energy for conduction in these materials. (C) 2001 Elsevier Science B.V. All rights reserved. | 40(Cu1-xAgxI)-45(Ag2O)-15(B2O3) superionic solids | glassy/crystalline composite phases conduct mainly Ag+ positive species; thermoelectric power confirms charge sign and conduction activation energy
Multiple-valley effect on modulation of thermoelectric properties of n-type ZrCuSiAs-structure oxyantimonides LnTSbO (Ln= lanthanides and T=Zn, Mn) | JOURNAL OF MATERIOMICS | 10.1016/j.jmat.2018.11.006 | 2019 | Thermoelectric properties of n-type LnTSbO (Ln = lanthanides and T = Zn, Mn) were firstly investigated by the first-principles method and the semi-classical Boltzmann theory. The results show that a multiple-valley structure appears around the bottom of conduction band. The valley with a high band degeneracy consists of the bands with a weak band dispersion, leading to large magnitudes of the Seebeck coefficient but low electrical conductivity. The valley with a low band degeneracy is made up of the bands with an intense band dispersion, resulting in a high electrical conductivity but small magnitudes of the Seebeck coefficient. The thermoelectric properties are dominated by the energy difference, Delta E, between the valleys. The Delta E value of LnZnSbO linearly increases with the ionic radius of Ln. The thermoelectric properties are thus effectively modulated by varying the lanthanides. As a result, LnZnSbO (Ln = Ce-Nd) with the moderate values of Delta E shows a better thermoelectric performance. The multiple-valley effect is an effective way to modulate the thermoelectric properties of n-type LnTSbO. (c) 2018 The Chinese Ceramic Society. Production and hosting by Elsevier B.V. | n-type ZrCuSiAs-structure LnTSbO with Ln = lanthanides and T = Zn, Mn | lanthanide ionic radius tunes energy separation between conduction-band valleys, balancing Seebeck coefficient and electrical conductivity
Ionic Liquid-Induced Inversion of the Humidity-Dependent Conductivity of Thin PEDOT:PSS Films | ACS APPLIED MATERIALS & INTERFACES | 10.1021/acsami.3c08208 | 2023 | The humidity influence on the electronic and ionic resistance properties of thin post-treated poly(3,4-ethylene dioxythiophene):poly(styrenesulfonate) (PEDOT:PSS) films is investigated. In particular, the resistance of these PEDOT:PSS films post-treated with three different concentrations (0, 0.05, and 0.35 M) of ethyl-3-methylimidazolium dicyanamide (EMIM DCA) is measured while being exposed to a defined humidity protocol. A resistance increase upon elevated humidity is observed for the 0 M reference sample, while the EMIM DCA post-treated samples demonstrate a reverse behavior. Simultaneously performed in situ grazing-incidence small-angle X-ray scattering (GISAXS) measurements evidence changes in the film morphology upon varying the humidity, namely, an increase in the PEDOT domain distances. This leads to a detriment in the interdomain hole transport, which causes a rise in the resistance, as observed for the 0 M reference sample. Finally, electrochemical impedance spectroscopy (EIS) measurements at different humidities reveal additional contributions of ionic charge carriers in the EMIM DCA post-treated PEDOT:PSS films. Therefrom, a model is proposed, which describes the hole and cation transport in different post-treated PEDOT:PSS films dependent on the ambient humidity. | PEDOT:PSS films post-treated with ethyl-3-methylimidazolium dicyanamide (EMIM DCA) | humidity changes PEDOT domain distances and interdomain hole transport while EMIM DCA adds cation transport, inverting humidity-dependent resistance
Acoustic phonon softening enhances phonon scattering in Zintl-phase II-I-V compounds | PHYSICAL REVIEW B | 10.1103/PhysRevB.108.235213 | 2023 | The thermoelectric properties of nine Zintl-phase semiconductors II-I-V (II = Ca, Sr, Ba, I = Cu, Ag, Au, and V = As, Sb, Bi) are studied by using first-principles calculations. The electronic and thermal transport properties are calculated to elucidate the thermoelectric performance. The electron localization functions and crystal orbital Hamilton population show regular and anisotropic bonding in II-I-V, which makes anisotropic thermal and electronic transport properties. The phonon dispersion curve also shows element dependent distributions. We suggest that the regularity of phonon and electron distribution makes the adjusting of thermoelectric performance in P63/mmc type Zintl-phase compounds possible. The mix of ionic and weak covalent bonding leads to the coexistence of soft phonon modes and favorable electronic properties and thus a high figure of merit (0.41-0.94). We also investigate the three phonon scattering properties. The importance of acoustic phonon softening in lowering thermal conductivity is observed. The symmetry-based three-phonon scattering pathways demonstrate the possible intense phonon-phonon scattering. These data provide a deep understanding of the thermoelectric properties in Zintl-phase compounds. | Zintl-phase II-I-V semiconductors with II = Ca/Sr/Ba, I = Cu/Ag/Au, V = As/Sb/Bi | mixed ionic and weak covalent bonding softens acoustic phonons and enhances phonon scattering while preserving favorable electronic transport
A DFT Manifestation of the physical, thermodynamic and thermoelectric properties in Sn-based halide perovskites | INORGANIC CHEMISTRY COMMUNICATIONS | 10.1016/j.inoche.2024.113573 | 2025 | The study explores the physical, thermodynamic, and thermoelectric properties of halide perovskites ASnCl3 (A = Na, K) using semiclassical Boltzmann transport theory and first-principles calculations. The alloys have gaps of 2.998 and 3.485 eV and are classified as direct band gap semiconductors. The charge density analysis reveals an ionic-covalent mixture best describes the bonding in ASnCl3. The lattice component of room temperature thermal conductivities of KSnCl3 and NaSnCl3 is 1.14 W/mK and 1.02 W/mK, respectively. The highest peak of Power Factor (PF) for both is measured at 1.88 chemical potentials. The calculated ZT values show promising thermoelectric performance. The quasi-harmonic Debye model is used to compute Debye temperature (theta D), volume, and bulk modulus. The results demonstrate that inorganic halide perovskites can be used to produce highperformance and affordable thermoelectric. The study also discusses heat capacity, entropy, thermal expansion, and Debye temperature over a wide temperature range of 0-1200 K. | ASnCl3 halide perovskites with A = Na, K | ionic-covalent bonding, direct band gaps, low lattice thermal conductivity, and Boltzmann transport yield promising thermoelectric ZT
Bioinspired water-driven ion reciprocating migration enables continuous power generation in cellulose-based ionic thermoelectrics | CHEMICAL ENGINEERING JOURNAL | 10.1016/j.cej.2026.174810 | 2026 | Efficient harvesting of low-grade waste heat is crucial for global sustainable energy development. The ionic thermoelectric (i-TE) materials, operating on the ionic thermodiffusion (Soret effect), have attracted significant attention due to their high thermopower. However, their inherent intermittent operation mode limits energy harvesting efficiency and severely hinders practical applications. Inspired by the natural water and ions transport structures within trees, this study develops an i-TE material, (LCP/KI) i-TE, using lignocellulose (LC) as a three-dimensional framework and polyvinyl alcohol/potassium iodide (PVA/KI) as the electrolyte. Leveraging the unique aligned porous structure of LC, this material successfully combines the Soret effect with water-driven ion transport for the first time, achieving reciprocating migration of ions under a constant temperature difference. This biomimetic ion reciprocating migration strategy not only enables the (LCP/KI) i-TE to achieve a high ionic Seebeck coefficient of 35 mV K-1 under small temperature differences (<1 K), but also overcomes the core bottleneck of conventional ionic thermoelectric capacitors (i-TECs)-the necessity for intermittent operation due to ion polarization saturation. This innovation transforms the operation mode from a conventional four-stage cycle (with only two productive stages) into a simplified two-stage mode that continuously outputs power throughout the entire process. The assembled (LCP/KI) i-TEC operates stably with a permanently connected external circuit and can power electrical appliances such as light-emitting diodes (LEDs) and small calculators. This ion reciprocating migration strategy that provides a straightforward and efficient pathway for achieving continuous power output from i-TECs, opening new avenues for the sustainable harvesting and utilization of low-grade thermal energy. | lignocellulose/PVA/KI ionic thermoelectric material (LCP/KI) | aligned porous lignocellulose combines Soret effect with water-driven ion reciprocating migration, avoiding ion-polarization saturation for continuous output
Improvement of thermoelectric performance of oxygen reduced Sr0.7Ba0.3Nb2O6-δ ceramics by Lanthanides doping | JOURNAL OF THE EUROPEAN CERAMIC SOCIETY | 10.1016/j.jeurceramsoc.2017.03.049 | 2017 | Thermoelectric properties of lantanide doped Sr0.2Ba0.3Nb2O6 ceramics were investigated in the temperature range from 323 K to 1073 K. A better electrical conductivity is obtained in the sample with larger ionic radius of doping element. Thus, the highest PF value is achieved in La-doped sample. The NbO2 second phase is counterproductive to reduce the lattice thermal conductivity, so La-doped sample without impurity shows low thermal conductivity. Thus, La-doped sample shows an excellent thermoelectric performance ZT similar to 0.35. The small average grain size and the nano-sized phases are observed in Gd and Dy doped samples, both of which contribute to scattering phonons, resulting in low thermal conductivities. (C) 2017 Elsevier Ltd. All rights reserved. | lanthanide-doped oxygen-reduced Sr0.7Ba0.3Nb2O6-delta ceramics | larger dopant ionic radius improves electrical conductivity; grain/nanoscale phases scatter phonons and reduce thermal conductivity
Evaluation of soft chemistry methods to synthesize Gd-doped CaMnO3-δ with improved thermoelectric properties | MATERIALS SCIENCE AND ENGINEERING B-ADVANCED FUNCTIONAL SOLID-STATE MATERIALS | 10.1016/j.mseb.2017.06.014 | 2017 | Ceramics of Ca0.96Gd0.04MnO3-delta are prepared via different soft chemistry methods and the solid state route. The phase formation processes of the synthesized powders are compared, and the effects of powder morphology and sintering behavior on the microstructure and thermoelectric properties of the ceramics are investigated. Ceramic powders with particle size of 110 nm are obtained from soft chemistry routes. These powders show excellent phase purity and shrink at lower temperatures compared to solid state route powders. Dense ceramics with 1 gm mean grain size, homogeneous dopant distribution and good thermoelectric properties are obtained after sintering at 1200 degrees C. Soft chemistry synthesized samples show a figure of merit ZT = 0.14 at 700 degrees C. This is higher than the figure of merit of solid state route ceramics, due to a more homogeneous microstructure, better densification and, hence, improved electrical properties. The soft chemistry synthesis methods provide ceramics with comparable thermoelectric performances. (C) 2017 Elsevier B.V. All rights reserved. | Ca0.96Gd0.04MnO3-delta ceramics from soft chemistry routes | nanoscale powders, homogeneous Gd distribution, improved densification, and microstructure enhance electrical properties and ZT
Promising Thermoelectric Ag5-δTe3 with Intrinsic Low Lattice Thermal Conductivity | ACS ENERGY LETTERS | 10.1021/acsenergylett.7b00813 | 2017 | New materials have been playing a continuously more important role in advancing thermoelectric technology. Many known novel thermoelectric materials share the similarity of an intrinsic low lattice thermal conductivity (kappa(L)) due to various mechanisms. Because heat is generally conducted by acoustic phonons because of the much higher velocities as compared to those of optical phonons, many known low-kappa(L) thermoelectrics rely on the complexity of crystal structure to lead the fraction of acoustic phonons to be small. In addition to structural complexity, an overall low sound velocity is found to be helpful for realizing an extremely low-kappa(L). In this work, a new thermoelectric compound Ag5-delta Te3, having both a complex crystal structure and a low sound velocity (similar to 1300 m/s), is shown to be one of the least thermally conductive dense solids (kappa kappa(L) similar to 0.2 W/m.K). The resultant high thermoelectric figure of merit, zT, of unity, with the help of its large band gap of similar to 0.6 eV, leads this material to be superior to known silver tellurides. These preliminary results demonstrate Ag5-delta Te3 as a promising thermoelectric material, with possibilities for further improvements particularly through enhancements focusing on electronic properties. | Ag5-deltaTe3 silver telluride | complex crystal structure and low sound velocity suppress lattice thermal conductivity while large band gap supports high zT
Demonstration of a thermoelectric device using electric double-layer gating: Simultaneous control of the thermoelectric properties of p-type and n-type carbon nanotubes | JOURNAL OF APPLIED PHYSICS | 10.1063/5.0031247 | 2021 | To fabricate a p-type and n-type pair for a thermoelectric device, an electric double-layer capacitor structure was applied to semiconducting single-walled carbon nanotube (SWCNT) sheets. The carrier concentration of the positive and negative SWCNT electrodes (channels) was controlled by changing the gate voltage applied between electrodes filled with an ionic liquid. The drain current and the thermopower of the channels were measured as a function of the gate voltage, and the drain current of both channels was found to drastically increase with the gate voltage. Positive and negative thermopower was observed in the positive and negative channels, respectively. These results indicate that hole and electron carriers were induced in the channels. We conclude that it is possible to simultaneously optimize the thermoelectric properties of p-type and n-type semiconducting SWCNTs using electric double-layer gating. | semiconducting single-walled carbon nanotube sheets gated by ionic liquid electric double layer | electric double-layer gating simultaneously induces holes and electrons in p- and n-type SWCNT channels to optimize thermopower and current
Use of biomass for a development of nanocellulose-based biodegradable flexible thin film thermoelectric material | SOLAR ENERGY | 10.1016/j.solener.2020.02.091 | 2020 | In this work, we used solar energy converted via photosynthesis into chemical energy of the biomass of the fastgrowing perennial herb Miscanthus x giganteus for the manufacture of nanocellulose (NC) films, which are biodegradable alternative to common petroleum-based polymer substrates used in flexible electronics. To create the NC substrates, we applied an environmentally friendly method of organosolv delignification of plant raw materials carried out at a low temperature and in a relatively short time. Then by means of the low-temperature cheap and scalable method Successive Ionic Layer Adsorption and Reaction (SILAR) we deposited copper iodide (CuI) film of 0.72 mu m thickness on both sides of the 12 mu m thick NC substrate, and thus obtained light-weight and flexible biodegradable nontoxic thermoelectric material CuI/NC. Crystal structure, morphology, chemical composition, and optical, electrical and thermoelectric properties of the CuI/NC have been researched. Studies have shown that nanostructured p-type semiconductor CuI film in the CuI/NC TE material is quite dense and completely covers the NC surface. It has typical optical direct band gap approximate to 3.0 eV, is single-phase gamma-CuI with crystallite sizes in the 19-25 nm range, with moderate dislocation density of (1.6-2.8) x 10(15) lines/m(2), and tolerable microstrains e of (4-9) x 10(-3) a.u. The determined value of the Seebeck coefficient S is similar to 228 mu V K-1, at that, S is constant in the temperature range 290-335 K. Together with the thermoelectric power factor similar to 36 mu W.m(-1).K-2 it is favorable for the use of CuI/NC as new thermoelectric material for an in-plane design of biodegradable flexible thin film thermoelectric generator (TEG). At temperature gradient of 50 K, the single p-CuI thermoelectric leg made from CuI/NC strip of 3 cm long and 0.5 cm wide generates open circuit voltage 8.4 mV, short circuit current 0.7 mu A and maximum output power 1.5 nW. It corresponds to the output power density 10 mu W/m(2), and thus confirms the suitability of CuI/NC to obtain electricity by the harvesting the waste environmental heat. | nanocellulose substrate from Miscanthus x giganteus coated with gamma-CuI thin films | SILAR-deposited p-type CuI on biodegradable nanocellulose provides stable Seebeck coefficient and flexible thermoelectric generation
Selective Ionic Conduction in Choline Iodide/Triiodide Solid Electrolyte and Its Application to Thermocells | CHEMISTRY LETTERS | 10.1246/cl.171069 | 2018 | A thermocell consisting of choline iodide/triiodide solid electrolyte is developed. Seebeck coefficient of the cell is -0.87 mV K-1 at ambient temperature, which sign is opposite to that of the aqueous I-1/I-3(-) cell. The ionic conductivity of I-3(-) doped choline iodide is higher than that of pure choline iodide by two to four orders of magnitude, reflecting high conductivity of I-3(1) in the solid electrolyte. The selective ionic conduction observed in the solid electrolytes provides a novel design principle for the thermoelectric conversion materials. | choline iodide/triiodide solid electrolyte | selective I3- ionic conduction in solid choline iodide reverses thermocell Seebeck sign and enhances ionic conductivity
Novel stable semiconductor for high-performance optoelectronic and transport properties of 2D MgPTe3 monolayer for effective photocorrosion-based water splitting and waste heat energy conversion applications | INTERNATIONAL JOURNAL OF MODERN PHYSICS B | 10.1142/S0217979226501304 | 2026 | Comprehensive first-principles investigations have shown that MgPTe3 is a structurally strong and electrically flexible 2D monolayer material. With a well-defined equilibrium volume, a sufficient bulk modulus and no soft phonon modes, energy-volume analysis and phonon dispersion computations verify both structural and dynamical stability. Mg atoms are arranged inside a framework of P and Te atoms in the crystals' layered, complex honeycomb-like structure, creating moderate and isotropic carrier effective masses ideal for thermoelectric and optoelectronic applications. A direct band gap that is approximately 1.70eV supports semiconducting activity, whereas electron charge density and partial density of states investigations show mixed ionic-covalent bonding, with Te atoms largely ionic and Mg-P interactions covalent. Peak ZT values greater than unity are obtained by thermoelectric analysis, which shows significant Seebeck coefficients, flexible electrical conductivity and low lattice thermal conductivity. Strong visible-UV light absorption and an absorption beginning at 1.70eV are shown by optical characteristics, underscoring the promise of MgPTe3 for thermoelectric, photovoltaic and optoelectronic applications. | 2D MgPTe3 monolayer | mixed ionic-covalent bonding, direct band gap, moderate carrier masses, large Seebeck coefficient, and low lattice thermal conductivity support high ZT
Temperature adaptive self-regenerating ionic thermoelectric cycles for time domain thermal energy harvesting | NATURE COMMUNICATIONS | 10.1038/s41467-025-63645-2 | 2025 | The rising demand for sustainable energy solutions has promoted significant interest in ionic thermoelectric materials, which convert low-grade waste heat into electrical energy through spatial temperature gradients. However, diurnal temperature variations, which offer potential for location-independent time-domain thermal energy, remain largely unexplored. To overcome the challenges of harvesting spatially limited thermal energy, this study presents an ionic thermoelectric cycle (t-ITC) designed for time-domain thermal energy harvesting, incorporating two gels with contrasting temperature coefficients. A temperature-adaptive self-regeneration (TASR) strategy is proposed to set the critical regeneration temperature (TCR) at the midpoint of temperature fluctuations, facilitating long-term device operation. The regeneration criteria are defined as neutralization of the electrochemical potential difference between separated cells, and a method based on shared counter-ion self-balancing is introduced. Employing a polyacrylamide-polyvinylpyrrolidone (PAM-PVP) matrix with KI3/KI and K3Fe(CN)6/K4Fe(CN)6 redox couples, both utilizing the same counter-ion K+ for regeneration, the t-ITC device attains a peak energy density of 3.28 kJ m-2 per cycle and a relative Carnot efficiency of 8.39% with 70% heat recuperation, under cycling conditions between 60 degrees C and 10 degrees C. This work highlights the potential of t-ITC devices for global-scale time-domain thermal energy on a global scale, across diverse environments, such as hot deserts and cold plateaus. | PAM-PVP gels with KI3/KI and K3Fe(CN)6/K4Fe(CN)6 redox couples sharing K+ counterion | temperature-adaptive self-regeneration neutralizes electrochemical potential differences and enables time-domain ionic thermoelectric cycles
P-N switchable thermoelectric ionogels enabled by microphase separation for intelligent thermal sensing | MATERIALS HORIZONS | 10.1039/d5mh01280e | 2026 | Ionic thermoelectric (iTE) materials have emerged as powerful candidates for thermal sensing due to their high thermopowers, low thermal conductivity, and ease of production. However, the monotonic thermoelectric behavior of conventional iTE materials hinders their multi-scenario applications as thermal sensors, especially in the design of intelligent thermopiles that require feedback at certain temperatures. Here, we report an ionogel with bipolar switchable thermopowers from +7.71 to -3.77 mV K-1 induced by a lower critical solution temperature phase behavior. These thermoresponsive ionogels exhibit nonlinear thermal voltages once the phase separation occurs, which can be used for intelligent over-temperature protection sensors. Moreover, thermopiles with high-sensitive heat flux detection are prepared by integrating p-n pairs in series. A prototype wearable device integrated with 24 p-n pairs achieves a total thermopower of 0.22 V K-1 and a heat flux sensitivity of up to 2 V m W-1. These nonvolatile ionogels with bipolar switchable thermopower offer great prospects for applications such as intelligent thermal sensing. | thermoresponsive ionogel with lower-critical-solution-temperature phase separation | microphase separation switches ion thermopower polarity from p-type to n-type and produces nonlinear thermal voltage for sensing
Varying the ionic functionalities of conjugated polyelectrolytes leads to both p- and n-type carbon nanotube composites for flexible thermoelectrics | ENERGY & ENVIRONMENTAL SCIENCE | 10.1039/c5ee00938c | 2015 | Single-walled carbon nanotubes can be selectively doped by conjugated polyelectrolytes (CPEs) to form either p- or n-type composites. The selectivity of charge-transfer doping is found to be dictated by the polarities of CPE pendant ionic functionalities. This finding leads to a fundamentally new approach to both p- and n-type solutionprocessable composites for high performance, flexible thermoelectric devices. | single-walled carbon nanotube composites doped with conjugated polyelectrolytes bearing different ionic functionalities | pendant ionic-functionality polarity controls charge-transfer doping selectivity, yielding p- or n-type CNT thermoelectric composites
Thermoelectric Ratchet Effect for Charge Carriers with Hopping Dynamics | PHYSICAL REVIEW LETTERS | 10.1103/PhysRevLett.126.068001 | 2021 | We show that the huge Seebeck coefficients observed recently for ionic conductors arise from a ratchet effect where activated jumps between neighbor sites are rectified by a temperature gradient, thus driving mobile ions toward the cold. For complex systems with mobile molecules like water or polyethylene glycol, there is an even more efficient diffusiophoretic transport mechanism, proportional to the thermally induced concentration gradient of the molecular component. Without free parameters, our model describes experiments on the ionic liquid EMIM-TFSI and hydrated NaPSS, and it qualitatively accounts for polymer electrolyte membranes with Seebeck coefficients of hundreds of k(B)/e. | EMIM-TFSI ionic liquid, hydrated NaPSS, and polymer electrolyte membranes with mobile water or polyethylene glycol | temperature-gradient-rectified activated ion jumps create thermoelectric ratchet effect; molecular concentration gradients add diffusiophoretic transport
Thermoelectric properties, electronic structure and optoelectronic properties of anisotropic Ba2Tl2CuO6 single crystal from DFT approach | JOURNAL OF MAGNETISM AND MAGNETIC MATERIALS | 10.1016/j.jmmm.2013.11.014 | 2014 | First principle calculation was performed for the electronic structure, electronic charge density. Fermi surface, optical and thermoelectric properties of Ba2Tl2CuO6 compound. From the electronic band structure the two overlapping bands and the density of state at Fermi level (29.2 states/Ryd-cell) confirms the superconducting behavior. Colors of the Fermi surface elucidate speed of electrons and strength of the superconductivity as well. The bonding nature was investigated using the calculated charge density contour plot, it shows mixed ionic-covalent nature of Cu-O and TlO while Ba-O shows dominant ionic nature with small covalency. The optical properties were calculated and discussed in details. The calculated uniaxial anisotropy value (0.7913) clarifies a considerable anisotropy between two dominant tensor components of dielectric function. Moreover the evaluation of Seebeck coefficient and thermal conductivity conform that the compound is much suitable for thermoelectric applications. (C) 2013 Elsevier B.V. All rights reserved. | Ba2Tl2CuO6 anisotropic single crystal | mixed ionic-covalent Cu-O/Tl-O and mainly ionic Ba-O bonding plus anisotropic electronic structure support thermoelectric response
Highly thermoelectric ionic hydrogel similar to fever cooling patch applied to lithium-ion battery cooling and intelligent overheating warning | CHEMICAL ENGINEERING JOURNAL | 10.1016/j.cej.2025.162924 | 2025 | Improving heat dissipation and safety in electronic devices is a critical requirement for the development of smart technologies. The ionic hydrogel synthesized in this study has emerged as a promising material for both cooling and early overheating warning system. In this study, a thermosensitive ionic hydrogel (gelatin/polyacrylamide/ glycerol/tannic acid/sodium chloride, PGTS) synthesized via free radical polymerization is introduced. PGTS demonstrates strong mechanical properties, including a maximum tensile strength of 0.31 MPa and a maximum fracture strain of 1052.4 %, along with exceptional adhesion. Additionally, PGTS exhibits remarkable flame retardant and cooling properties, enabling effective flame suppression and temperature reduction. The hydrogel also displays high thermoelectric sensitivity, with a Seebeck coefficient of 21.80 mV/K, allowing it to respond sharply to temperature fluctuations. A dual-function system for cooling and intelligent overheating warning of lithium-ion batteries based on PGTS is designed, inspired by fever cooling patches. The system significantly reduces the lithium-ion battery surface temperature during charging and discharging in different environments, thereby reducing safety hazards. It can also issue timely warnings when overheating occurs, thus ensuring the safety of lithium-ion batteries. | gelatin/polyacrylamide/glycerol/tannic acid/NaCl thermosensitive ionic hydrogel | NaCl-based ionic thermodiffusion in adhesive flame-retardant hydrogel gives high Seebeck sensitivity for battery cooling and overheating warning
Characterization and characteristics of mechanochemically synthesized amorphous fast ionic conductor 50 SISOMO (50AgI-25Ag2O-25MoO3) | PROGRESS IN CRYSTAL GROWTH AND CHARACTERIZATION OF MATERIALS | 10.1016/j.pcrysgrow.2006.03.008 | 2006 | Mechanochemically synthesized amorphous 50 SISOMO [50AgI-25Ag(2)O-25MoO(3)] fast ionic conductor shows high ionic conductivity of similar to 6 x 10(-3) Omega(-1) cm(-1) at room temperature. The highest ionic conductivity is achieved for 36 h milled sample, which is more than three orders of magnitude higher that of crystalline AgI at room temperature. The samples are thermally stable at least up to similar to 70 degrees C. Thermoelectric power studies on 50 SISOMO amorphous fast ionic conductors (a-SIC) have been carried out in the temperature range 300-330 K. Thermoelectric power (S) is found to vary linearly with the inverse of the absolute temperature, and can be expressed by the equation -S = [(0.19 x 10(3)/T) + 0.25] mV/K. The heat of transport (q*) of Ag+ ion i.e. 0.19 eV is nearly equal to the activation energy (E sigma) i.e. 0.20 eV of Ag+ ion migration calculated from the conductivity plots indicating that the material has an average structure. This is also in consonance with earlier theories on heat of transport of ions in ionic solids. (c) 2006 Published by Elsevier Ltd. | amorphous 50AgI-25Ag2O-25MoO3 fast ionic conductor (50 SISOMO) | Ag+ ion migration dominates high ionic conductivity; heat of transport nearly equals activation energy, indicating average ionic structure
Occupied Outer Cationic Orbitals in Dimeric MX2-Type BaSe2 Compound Lead to Reduced Thermal Conductivity and High Thermoelectric Performance | ENERGY & ENVIRONMENTAL MATERIALS | 10.1002/eem2.12799 | 2025 | Decoupling electrical and thermal properties to enhance the figure of merit of thermoelectric materials underscores an in-depth understanding of the mechanisms that govern the transfer of charge carriers. Typically, a factor that contributes to the optimization of thermal conductivity is often found to be detrimental to the electrical transport properties. Here, we systematically investigated 26 dimeric MX2-type compounds (where M represents a metal and X represents a nonmetal element) to explore the influence of the electronic configurations of metal cations on lattice thermal transport and thermoelectric performance using first-principles calculations. A principled scheme has been identified that the filled outer orbitals of the cation lead to a significantly lower lattice thermal conductivity compared to that of the partly occupied case for MX2, due to the much weakened bonds manifested by the shallow potential well, smaller interatomic force constants, and higher atomic displacement parameters. Based on these findings, we propose two ionic compounds, BaAs and BaSe2, to realize reasonable high electrical conductivities through the structural anisotropy caused by the inserted covalent X-2 dimers while still maintaining the large lattice anharmonicity. The combined superior electrical and thermal properties of BaSe2 lead to a high n-type thermoelectric ZT value of 2.3 at 500 K. This work clarifies the structural origin of the heat transport properties of dimeric MX2-type compounds and provides an insightful strategy for developing promising thermoelectric materials. | dimeric MX2-type compounds, especially BaAs and BaSe2 | filled outer cation orbitals weaken bonds and lower lattice thermal conductivity; X2 dimers create structural anisotropy with useful electrical transport
Navigating ionic highways: electrical transport in sodium superionic solid (Na2MoO4) | PHASE TRANSITIONS | 10.1080/01411594.2025.2547652 | 2025 | The electrical conductivity (sigma) and Thermoelectric Power (S) of Pressed Pellet of ${\rm N}{\rm a}_2{\rm Mo}{\rm O}_4$Na2MoO4 are Presented in the temperature range from 450 K to the melting point of the solid. The ionic ($\sigma _i$sigma i) and electronic ($\sigma _e$sigma e)contribution to sigma have been separated over the entire temperature range with the help of time dependence study of the dc electrical conductivity. Superionic phase in the solid have been observed well below their melting point in which the conductivity is almost purely ionic. It has been shown that in the normal phase the solid is mixed conductor. Data for the temperature variation of both $\sigma _i$sigma i and $\sigma _e$sigma e are also presented and discussed. The paddle wheel mechanism is applicable to explain the transport mechanism. | Na2MoO4 sodium superionic solid | superionic phase shows nearly pure ionic conduction explained by paddle-wheel mechanism; normal phase behaves as mixed conductor
Significantly enhanced thermoelectric properties of p-type Mg3Sb2 via co-doping of Na and Zn | ACTA MATERIALIA | 10.1016/j.actamat.2017.10.015 | 2018 | The effects of co-doping Na and Zn into thermoelectric Mg3Sb2 were investigated. Na was found to be a very effective hole dopant in our previous study. However, the lattice thermal conductivity noticeably increases limiting further improvement of the figure of merit. Here, we show that isoelectronic Zn doping weakens the polar covalent bonding and ionized impurity scattering and leads to a 3 fold increase of carrier mobility. Lattice thermal conductivity, due to the introduced ionic mass contrast between Zn2+ and Mg2+, is supressed significantly especially at lower temperature range between 300 K and 450 K. The indicator of the average performance, the (PF)(eng) (engineering power factor) and (ZT)(eng) (engineering ZT), were showed similar to 50% and similar to 76% improvement, respectively. The same strategy of co-doping two different elements with different functions could also be applied to other thermoelectric Zintl compounds typically with low carrier concentration and carrier mobility for even higher thermoelectric properties. (C) 2017 Acta Materialia Inc. Published by Elsevier Ltd. All rights reserved. | Na/Zn co-doped p-type Mg3Sb2 | Na supplies holes while Zn weakens polar covalent bonding and ionized impurity scattering, improves mobility, and mass-contrast scatters phonons
Ionic-Liquid Gating of InAs Nanowire-Based Field-Effect Transistors | ADVANCED FUNCTIONAL MATERIALS | 10.1002/adfm.201804378 | 2019 | Here, the operation of a field-effect transistor based on a single InAs nanowire gated by an ionic liquid is reported. Liquid gating yields very efficient carrier modulation with a transconductance value 30 times larger than standard back gating with the SiO2/Si++ substrate. Thanks to this wide modulation, the controlled evolution from semiconductor to metallic-like behavior in the nanowire is shown. This work provides the first systematic study of ionic-liquid gating in electronic devices based on individual III-V semiconductor nanowires: this architecture opens the way to a wide range of fundamental and applied studies from the phase transitions to bioelectronics. | single InAs nanowire field-effect transistor gated by ionic liquid | ionic-liquid electric double layer strongly modulates carrier density, driving semiconductor-to-metallic-like behavior
Electrical mapping of thermoelectric power factor in WO3 thin film | SCIENTIFIC REPORTS | 10.1038/s41598-022-10908-3 | 2022 | With growing environmental awareness and considerable research investment in energy saving, the concept of energy harvesting has become a central topic in the field of materials science. The thermoelectric energy conversion, which is a classic physical phenomenon, has emerged as an indispensable thermal management technology. In addition to conventional experimental investigations of thermoelectric materials, seeking promising materials or structures using computer-based approaches such as machine learning has been considered to accelerate research in recent years. However, the tremendous experimental efforts required to evaluate materials may hinder us from reaping the benefits of the fast-developing computer technology. In this study, an electrical mapping of the thermoelectric power factor is performed in a wide temperature-carrier density regime. An ionic gating technique is applied to an oxide semiconductor WO3, systematically controlling the carrier density to induce a transition from an insulating to a metallic state. Upon electrically scanning the thermoelectric properties, it is demonstrated that the thermoelectric performance of WO3 is optimized at a highly degenerate metallic state. This approach is convenient and applicable to a variety of materials, thus prompting the development of novel functional materials with desirable thermoelectric properties. | WO3 thin film with ionic gating | ionic gating tunes carrier density from insulating to metallic state, mapping and optimizing thermoelectric power factor
Structural stability of diffusion barriers in thermoelectric SbTe: From first-principles calculations to experimental results | JOURNAL OF ALLOYS AND COMPOUNDS | 10.1016/j.jallcom.2013.11.138 | 2014 | This study involved developing robust diffusion barrier for n-type antimony telluride (SbTe) thermoelectric devices. Compared to conventional Ni barrier, the mid-band metals of Ta and TaN with favored ohmic-like contact exhibited smaller diffusion tail because of structurally stable interface on SbTe, which have been supported by first-principles calculations and demonstrated by experimental results. Furthermore, the TaN barrier has strong ionic Ta-N bonding and a high total energy of -4.7 eV/atom that could effectively suppress the formation of SbTe-compounds interfacial layer. (C) 2013 Elsevier B. V. All rights reserved. | n-type SbTe thermoelectric device interfaces with Ta and TaN diffusion barriers | structurally stable Ta/TaN interfaces and strong ionic Ta-N bonding suppress SbTe interfacial diffusion and compound formation
Performance Enhancement by Integrating the Ionic Thermoelectric Generator with a Photovoltaic Cell | ACS APPLIED MATERIALS & INTERFACES | 10.1021/acsami.4c17358 | 2024 | The global solar market is booming with a rapid growth in installed integrated devices, while photovoltaic (PV) systems are suffering from waste heat, which causes the decline of the photovoltaic conversion efficiency (PCE). This study presents the seamless integration of the ionic thermoelectric generator (iTEG) layer with traditional PV modules, facilitating the exploitation of waste heat and augmenting the overall power output. Experimental results validate the effectiveness of the iTEG, demonstrating substantial power generation and a consistent energy output. Specifically, a power output of 515 mW/m(2) is achieved at a temperature difference of 20 K, while an energy density of 229.7 J/m(2) is recorded at a temperature difference of 10 K with an external resistance of 1 k Omega. Notably, this system maintains continuous electricity generation over 100 cycles. Furthermore, the iTEG effectively reduces the operating temperature of the solar panel by 2 degrees C, which is beneficial in minimizing PCE losses attributed to the temperature coefficient. This research holds substantial practical implications, particularly for large-scale power generation leveraging iTEG technology in conjunction with solar cells. | ionic thermoelectric generator layer integrated with photovoltaic modules | iTEG harvests PV waste heat through ionic thermoelectric conversion while cooling the solar panel to reduce temperature-related PCE loss
Electrical conduction of superionic conductors: Na2ZrO3 | EMERGING MATERIALS RESEARCH | 10.1680/emr.11.00026 | 2012 | Measurement of the thermoelectric power (S) and electrical conductivity (s) of Na2ZrO3 is reported from 450K to nearly the melting point. The log sigma T and S versus T-1 plots are linear in some temperature range with different slopes. They show two distinct regions, one corresponding to superionic phase and the other to normal phase. In the superionic phase, Na+ ions are the main entity of charge carriers and Paddle wheel mechanism suitably explains the transport mechanism. In the normal phase, the conduction is mainly due to the Frenkel defect. The enthalpy for migration and heat of transport have also been evaluated in both normal and superionic phases of the compound. | Na2ZrO3 superionic conductor | Na+ ions dominate charge transport in superionic phase via paddle-wheel mechanism; Frenkel defects dominate normal-phase conduction
Bisulfate transport in hydrogels for self-healable and transparent thermoelectric harvesting films | ENERGY & ENVIRONMENTAL SCIENCE | 10.1039/d2ee00341d | 2022 | A wearable and transparent thermoelectric (TE) hydrogel based on bisulfate transport was demonstrated to record a negative ionic Seebeck coefficient of -25.0 mV K-1, ionic power factor of 9.94 mW m(-1) K-2, and an ionic figure of merit of 7.2 at 80% relative humidity and room temperature. The n-type TE hydrogel was made of electronic poly(3,4-ethylenedioxythiophene), ionic poly(2-acrylamido-2-methyl-1-propanesulfonic acid), and biocompatible bisulfate, which was used as a thermally diffusive anion carrier for the first time in TE devices, to realize a soft mixed ionic-electronic conductor. The composition of this hydrogel was precisely controlled by varying the contents of ammonium persulfate and 3,4-ethylenedioxythiophene to afford a transparent and self-healable film that recovered within 15 min after cutting (cut width of similar to 35 mu m). Bisulfate transport was visualized using an anion detective fluorophore as a tool to intuitively elucidate the Soret effect, in which ion carriers thermodiffuse from hot to cold parts, and to quantify the thermovoltage simultaneously. A flexible band-type TE energy harvester with 20 legs was fabricated to afford a thermovoltage of -2.75 V at a temperature gradient of 5.5 K, and the harvested energy was used to operate a light-emitting diode for the first time in an organic TE module with a small temperature gradient (<10 K). Moreover, a colorful wearable band-type module and photothermal all organic TE device were demonstrated to be effective self-powered body-worn TE harvesters under ambient conditions. | PEDOT/poly(2-acrylamido-2-methyl-1-propanesulfonic acid)/bisulfate mixed ionic-electronic hydrogel | bisulfate anions thermodiffuse from hot to cold via Soret effect, producing large negative ionic Seebeck coefficient
Electrical properties and defect chemistry of TiO2 single crystal.: II.: Thermoelectric power | JOURNAL OF PHYSICAL CHEMISTRY B | 10.1021/jp060622s | 2006 | The present work reports the thermoelectric power of high- purity single-crystal TiO2 in the temperature range 1073-1323 K and in gas phases of controlled oxygen activities, p(O-2), in the range 10(-13) to 7.5 x 10(4) Pa. The thermoelectric power versus log p(O-2) dependence for strongly reduced TiO2 at p(O-2) < 10(-5) Pa may be approximated by a slope of 1/ 6, which is consistent with the defect disorder governed by electronic charge compensation of oxygen vacancies. The thermoelectric power data confirm that oxygen vacancies are the predominant ionic defects. These data indicate that TiO2 at high p(O-2) exhibits p-type properties. It is shown that the p(O-2) related to the n-p transition increases with increase of temperature. | high-purity single-crystal TiO2 under controlled oxygen activity | oxygen vacancies dominate ionic defects in reduced TiO2; oxygen partial pressure controls n-p transition and thermoelectric power
Atomic mechanism of ionic confinement in the thermoelectric Cu2Se based on a low-cost electric-current method | CELL REPORTS PHYSICAL SCIENCE | 10.1016/j.xcrp.2021.100345 | 2021 | In a fast ion-conductor Cu2Se, phase instability and the loss of Cu under operational conditions are the major impediments to its thermoelectric applications. Herein, a fast and low-cost pulse electric current method is developed to rapidly synthesize Cu2Se-based materials with high thermoelectric performance, The Cu2Se microstructures under an external current and high temperature close to the real working conditions have been investigated by both ex situ and in situ transmission electron microscopy. Due to the presence of Bi interstitials, dynamic Cu-ion fluctuation zones on the nanometer scale have been stabilized through the pinning effect of dislocations and the action of interfacial/boundary phases steric hindrance, both preventing Cu ions from escaping from the lattice. The hierarchical structure spanning from interstitial atoms to nanometer-scale precipitates, created by the pulse electric current method, forms a network of ion-blocking but electrically conducting barriers that greatly improve the stability of Cu2Se-based thermoelectric materials. | Bi-stabilized Cu2Se-based thermoelectric material synthesized by pulse electric current | Bi interstitials, dislocations, and interfacial phases pin Cu-ion fluctuation zones and create ion-blocking electrically conducting barriers
Composite fabric with nanocellulose impregnated cotton for eco-friendly thermoelectric textile | CELLULOSE | 10.1007/s10570-024-05953-2 | 2024 | In this work, cotton fabric (Ct) impregnated with nanocellulose (NC) was used to create an environmentally friendly, biocompatible and biodegradable elastic and water-repellent smart textile. For its manufacture, an inexpensive nanocellulose hydrogel was obtained by the method of TEMPO-mediated oxidation of an organosolv pulp from stalks of non-wood widespread wild-growing perennial cereal common reed. Then, an 8 mu m thick nanostructured layer of promising non-toxic and earth-abundant copper(I) iodide (CuI) thermoelectric semiconductor was deposited by the Successive Ionic Layer Adsorption and Reaction (SILAR) chemical solution method on the composite Ct/NC fabric. Thus, a smart Ct/NC/CuI thermoelectric textile was obtained. Studies of the crystal structure by X-ray diffractometry (XRD), chemical composition by X-ray fluorescence (XRF) microanalysis and energy-dispersive X-ray spectrometry (EDS), and surface morphology by scanning electron microscopy (SEM) confirmed high adhesion of NC to Ct, good absorption of NC by cotton fiber, and penetration of NC into the inner part of Ct fiber, which is important for strengthening and hydrophobization of cotton. Experimental measurements of the thermoelectric parameters of Ct/NC/CuI textile revealed a Seebeck coefficient of 115 mu V/K, a conductivity of 4.96 S/cm, a thermoelectric power factor at near room temperatures of 6.56 mu W/(m K2), and a specific thermoelectric power 4.5 mu W/cm2. These indicators of thermoelectric efficiency allow the Ct/NC/CuI textile obtained here to become the basis for an efficient body-heat-harvesting thermoelectric nanogenerator. | cotton/nanocellulose/CuI thermoelectric textile | nanocellulose strengthens/hydrophobizes cotton while SILAR-deposited CuI layer provides p-type thermoelectric body-heat harvesting
Thermoelectric power studies on α-alumina -: Sodium β-alumina composite electrolyte | PHYSICA STATUS SOLIDI A-APPLIED RESEARCH | 10.1002/1521-396X(199712)164:2<679::AID-PSSA679>3.0.CO;2-O | 1997 | In the context of electrical characterization of fast ionic conductors, there is an urgent need for thermoelectric power (TEP) measurements on new solid electrolyte materials. A composite electrolyte made of alpha-alumina and sodium beta-alumina which was used for monitoring very low oxygen potentials in the range of up to Al(l)/Al2O3, neither the electrical conductivity nor the TEP has hitherto been reliably reported. Hence; TEP measurements were carried out on the composite which yielded an average value of 430 mu V/K over the temperature range 620 to 1250 K. From these data, an activation energy of 17.5 kJ mol(-1) was derived for this exclusive sodium ionic conductor in its present form as a composite. | alpha-alumina/sodium beta-alumina composite electrolyte | exclusive Na+ ionic conduction yields thermoelectric power and activation energy for sodium ion transport
Ultra-low lattice thermal conductivity and enhanced thermoelectric performance in Ag2-xSe1/3S1/3Te1/3 via anion permutation and cation modulation | JOURNAL OF ALLOYS AND COMPOUNDS | 10.1016/j.jallcom.2021.161378 | 2021 | Silver chalcogenides Ag2X (X = S, Se, and Te) bear intrinsically low lattice thermal conductivity and decent electrical properties due to their ionic conduction feature. In this work, we report that even lower lattice thermal conductivities and enhanced thermoelectric performance can be realized in moderately porous Ag2-xSe1/3S1/3Te1/3 (0 <= x <= 0.15) samples synthesized via high-energy ball milling and spark plasma sintering (SPS) methods. Lattice thermal conductivity for sample Ag1.9Se1/3S1/3Te1/3 can get down to similar to 0.2 W.m(-1).K-1 at room temperature; maximum figure of merit ZT value appears at 423 K to be similar to 0.55, and the calculated average ZT is 0.46 from 300 to 423 K (similar to 10% higher than state-of-art Ag2Se). We attribute the enhanced figure of merit ZT largely to the significantly reduced lattice thermal conductivity, which results from the synergetic effect of strong alloy scattering at anion site due to Te/Se/S permutation and moderate sample porosity up to 14.42%. (C) 2021 Elsevier B.V. All rights reserved. | moderately porous Ag2-xSe1/3S1/3Te1/3 silver chalcogenides | anion-site Te/Se/S alloy scattering and porosity strongly reduce lattice thermal conductivity, enhancing ZT
Unveiling the Correlation between the Crystalline Structure of M-Filled CoSb3(M = Y, K, Sr) Skutterudites and Their Thermoelectric Transport Properties | ADVANCED FUNCTIONAL MATERIALS | 10.1002/adfm.202001651 | 2020 | Skutterudite-type pnictides based on CoSb(3)are promising semiconductor materials for thermoelectric applications. An exhaustive structural characterization by synchrotron X-ray powder diffraction of different M-filled CoSb3(M = Y, K, Sr, La, Ce, Yb) skutterudites, with a panoply of M atoms with very different chemical nature, allows to better understand the effects of filling from a crystallo-chemical point of view. These analyses focus on the correlation of chemical and structural features with the enhanced thermoelectric properties displayed by certain families of filled-CoSb(3)skutterudites. These are mainly determined by Sb positional parameters, yielding Oftedal plots that depend on the filling fraction, ionic state, and atomic radius of the filler. Together with the distortion of [Sb-4] rings and [CoSb6] octahedra present in the skutterudite structure, these results are linked to the band-convergence concept and its influence on the thermoelectric transport properties. Here, the structural changes observed in the different chemical compositions are relevant to understand the improved thermoelectric performance of single partially filled n-type skutterudites. | M-filled CoSb3 skutterudites with M = Y, K, Sr, La, Ce, Yb | filler ionic state, atomic radius, filling fraction, Sb positional parameters, and [Sb4]/[CoSb6] distortions affect band convergence and transport
Synergistically Boosting Thermoelectric Performance of PEDOT:PSS/SWCNT Composites via the Ion-Exchange Effect and Promoting SWCNT Dispersion by the Ionic Liquid | ACS APPLIED MATERIALS & INTERFACES | 10.1021/acsami.1c01059 | 2021 | Poly(3,4 ethylenedioxythiophene): poly(styrenesulfonate) (PEDOT:PSS) is perhaps the most successful polymer material for thermoelectric (TE) applications. So far, treatments by high-boiling solvents, acid or base, or mixing with the carbon nanotube (CNT) are the main ways to improve its TE performance. Herein, we report the synergistically boosting TE properties of PEDOT:PSS/single-walled CNT (SWCNT) composites by the ionic liquid (IL). The composites are prepared by physically mixing the SWCNT dispersion containing the IL with PEDOT:PSS solution and subsequent vacuum filtration. The IL additive has two major functions, that is, inducing the phase separation of PEDOT:PSS and a linear quinoid conformation of PEDOT and promoting the SWCNT dispersion. The maximum power factor at room temperature reaches 182.7 +/- 9.2 mu Wm(-1) K-2 (the corresponding electrical conductivity and Seebeck coefficient are 1602.6 +/- 103.0 S cm(-1) and 33.4 +/- 0.4 mu V K-1, respectively) for the free-standing flexible film of the PEDOT:PSS/SWCNT composites with the IL, which is much higher than those of the pristine PEDOT:PSS, the IL-free PEDOT:PSS/SWCNT, and the SWCNT films. The high TE performance of composites can be ascribed to synergistic roles of the ion-exchange effect and promotion of SWCNT dispersion by the IL. This work demonstrates the dual roles for the IL in regulating each component of the PEDOT:PSS/SWCNT composite that synergistically boosts the TE performance. | PEDOT:PSS/single-walled carbon nanotube composites with ionic liquid additive | ionic liquid induces PEDOT:PSS phase separation/quinoid PEDOT conformation and disperses SWCNTs, synergistically improving thermoelectric transport
Temperature Dependency of Sodium Ionic Activity in β-NaFeO2 Material | JOURNAL OF ELECTRONIC MATERIALS | 10.1007/s11664-023-10434-6 | 2023 | An investigation of temperature-dependent ionic activity of a representative sodium oxide material was carried out in the current research work due to the known importance of heat challenges in the battery development process. To assess the heat effects on the ionic conductivity capabilities, the electrochemical, electronic, and crystal structure properties of beta-NaFeO2 and beta-NaFeO2:Bi2Te3 composite materials were examined. The ionic conductivity of samples was slightly decreased by increasing the temperature, especially above 50-70 degrees C. In contrast, better results were achieved for the beta-NaFeO2:Bi2Te3 composite material than the parent beta-NaFeO2 material as an indicator of the impacts of thermoelectric properties. At comparable temperatures, x-ray absorption (XAS) and x-ray absorption fine structure (XAFS) spectroscopic data were collected and processed to demonstrate the physical background influence of the increase in temperature on the atoms of the materials. It was found that the sodium atoms were the greatest contributors to the ionic conductivity loss at an increasing temperature among the materials. By separating from the spinel structure Fe-O ligand, sodium atoms increased the ionic capacitance by raising the temperature with a worse ionic conductivity. However, studies on the beta-NaFeO2:Bi2Te3 composite material revealed a better ionic conductivity change than the beta-NaFeO2 material with increasing temperature. This achievement was very clearly highlighted, particularly at the best working temperatures of Bi2Te3 material with a mechanism of absorbing waste heat and emitting free electrons. Additionally, the inactivity of beta-NaFeO2 material could be determined by the instability of Na sites, which worsens with the increase in heat. | beta-NaFeO2 and beta-NaFeO2:Bi2Te3 composite | temperature destabilizes Na sites and reduces ionic conductivity; Bi2Te3 absorbs waste heat and contributes free electrons to improve conductivity change
Thermoelectric properties of a semicrystalline polymer doped beyond the insulator-to-metal transition by electrolyte gating | SCIENCE ADVANCES | 10.1126/sciadv.aay8065 | 2020 | Conducting polymer thin films containing inherent structural disorder exhibit complicated electronic, transport, and thermoelectric properties. The unconventional power-law relation between the Seebeck coefficient (S) and the electrical conductivity (sigma) is one of the typical consequences of this disorder, where no maximum of the thermoelectric power factor (P = S-2 sigma) has been observed upon doping, unlike conventional systems. Here, it is demonstrated that a thiophene-based semicrystalline polymer exhibits a clear maximum of P through wide-range carrier doping by the electrolyte gating technique. The maximum value appears around the macroscopic insulator-to-metal transition upon doping, which is firmly confirmed by the temperature dependence of sigma and magnetoresistance measurements. The effect of disorder on charge transport is suppressed in the metallic state, resulting in the conventional S-sigma relation described by the Mott equation. The present results provide a physical background for controlling the performance of conducting polymers toward the application to thermoelectric devices. | thiophene-based semicrystalline polymer doped by electrolyte gating | wide-range electrolyte gating drives insulator-to-metal transition, suppressing disorder-limited transport and maximizing power factor
Electronic, vibrational, and transport properties of pnictogen-substituted ternary skutterudites | PHYSICAL REVIEW B | 10.1103/PhysRevB.85.245211 | 2012 | First principles calculations are used to investigate electronic band structure and vibrational spectra of pnictogen-substituted ternary skutterudites. We compare the results with the prototypical binary composition CoSb3 to identify the effects of substitutions on the Sb site, and evaluate the potential of ternary skutterudites for thermoelectric applications. Electronic transport coefficients are computed within the Boltzmann transport formalism assuming a constant relaxation time, using a methodology based on maximally localized Wannier function interpolation. Our results point to a large sensitivity of the electronic transport coefficients to carrier concentration and to scattering mechanisms associated with the enhanced polarity. The ionic character of the bonds is used to explain the detrimental effect on the thermoelectric properties. | pnictogen-substituted ternary skutterudites derived from CoSb3 | enhanced bond polarity and ionic character alter scattering and electronic transport, detrimentally affecting thermoelectric properties
Dimension unification and dominance evaluation of multi-physical parameters for nanochannel-based ionic thermoelectric energy conversion using similarity principle | ENERGY CONVERSION AND MANAGEMENT | 10.1016/j.enconman.2022.116589 | 2023 | Ionic thermoelectric (i-TE) systems convert low-grade heat into electricity based on ion migration driven by the Soret effect under a temperature gradient. Current research conducts tentative experiments for superior i-TE materials and performance, whereas universal physical quantities reflecting the unified essence are still needed to guide experiments. In this study, the unified mechanism of i-TE energy conversion is analyzed using similarity principle by establishing nanochannel-based i-TE models, considering the Soret effect and heat transfer. Fifteen dimensionless variables are derived to represent the i-TE energy conversion process. Dimension unification is achieved by normalizing various dimensional phenomena with the deviation of 48.3% into one dimensionless situation with the deviation of 0.011%. These dimensionless variables can be further utilized to practical applications. Specifically, upon equal dimensionless variables, sample expansion is achieved with relative errors within 0.018% and the total time acceleration ratio of 7.33, alleviating experimental burden. Besides, the i-TE output power can be improved by 100% upon higher characteristic output power and equal dimensionless variables. Orthogonal tests are further implemented to clarify the parameter dominance, showing that the cationic reduced Soret coefficient is dominant on performance with contribution rates more than 25%. This work provides unified insight into coupling relations of multi-physical parameters in i-TE energy conversion to guide experimental designs. | nanochannel-based ionic thermoelectric systems | Soret-driven ion migration and heat transfer are unified by dimensionless similarity variables, with cationic reduced Soret coefficient dominating output
Effect of a temperature gradient on the screening properties of ionic fluids | PHYSICAL REVIEW MATERIALS | 10.1103/PhysRevMaterials.7.045803 | 2023 | The electrostatic screening properties of ionic fluids are of paramount importance in countless physical processes. Yet the screening behavior of ionic conductors out of thermal equilibrium has to date mainly been studied in the context of thermoelectric phenomena by virtue of direct extensions of Debye-Huckel theories. We investigate how the static response of a symmetric ionic fluid is influenced by the presence of a thermal gradient by introducing a theory of electrostatic screening under a stationary temperature profile. By borrowing mathematical methods commonly used in the semiclassical approximation of quantum particles, we find analytical solutions to the asymptotic decay of the charge density which can be used to describe the nonequilibrium response of the system to external charge perturbations and for arbitrary ionic concentrations. Notably, a transition between monotonic and oscillatory screening regimes is observed as an effect of the temperature variation which generalizes known results of thermal equilibrium to out of equilibrium conditions. A final quantitative example on the screening of charged surfaces in aqueous electrolytes shows that the deviation from thermal equilibrium predicted by our solutions is generally larger than thermoelectric effects and should therefore be taken into account for a comprehensive description of the electrical double layer. Our findings pave the way to the rigorous treatment of nonequilibrium steady states in ionic systems with potential applications to the study of energy materials, nanostructured systems, and waste-heat-recovery technologies. | symmetric ionic fluids and aqueous electrolytes under temperature gradient | stationary thermal gradient modifies electrostatic screening and can shift charge-density decay between monotonic and oscillatory regimes
Synergistic ionic doping for enhanced thermopower and switchable polarity in PEDOT: PSS ionic thermoelectrics | CHEMICAL ENGINEERING JOURNAL | 10.1016/j.cej.2025.172278 | 2026 | Ionic thermoelectrics (iTEs) offer a sustainable route for harvesting low-grade heat, but their advancement is hindered by the difficulty of achieving both large thermopower and controllable carrier polarity. Here we introduce a synergistic ionic doping strategy that endows poly(3,4-ethylenedioxythiophene):polystyrene sulfonate (PEDOT:PSS) with giant thermopower and reversible p-n switching. Sequential incorporation of lithium tetrafluoroborate (LiBF4) and copper chloride (CuCl2) drives a continuous transition from p-type (+12.23 mV K-1) to n-type (-18.83 mV K-1), yielding one of the broadest thermopower windows reported for a single iTE system (31 mV K-1). Mechanistic analysis reveals that tetrahedral [CuCl4](2-) complexes, identified by synchrotron X-ray absorption and Raman spectroscopy, promote anion-dominated thermodiffusion and boost the power factor to 23.77 mW m(-1) K-2, among the highest for iTEs. Leveraging this dual-doping design, we fabricate a solution-processed ionic thermoelectric generator with integrated p- and n-type legs that delivers 18.66 mW m(-2) under a 2 K gradient, surpassing state-of-the-art devices without post-treatment. This work establishes a universal design principle for polarity-switchable iTEs, bridging molecular engineering with scalable thermal-to-electric energy conversion for wearable electronics and industrial waste-heat recovery. | PEDOT:PSS sequentially doped with LiBF4 and CuCl2 | LiBF4/CuCl2 dual ionic doping forms [CuCl4]2- complexes that drive anion-dominated thermodiffusion and reversible p-n thermopower switching
Improved Thermal Stability and Enhanced Thermoelectric Properties of p-Type BaCu2Te2 by Doping of Cl | ACS APPLIED MATERIALS & INTERFACES | 10.1021/acsami.1c23212 | 2022 | Doping in semiconductors is a widely implemented strategy for manipulation of carrier concentration, which is a critical parameter to regulate the thermoelectric performance. Stoichiometric BaCu2Te2 shows high hole concentration and unstable transport properties owing to the inherent Cu vacancy and dynamic precipitation behavior. In this work, Te has been partially substituted by Cl in BaCu2Te2 to suppress the overhigh hole concentration. Due to the high electronegativity of Cl, strong Cl-Cu bonds can significantly inhibit the Cu migration and the consequent dynamic precipitation. Meanwhile, nanoprecipitate BaCl2 distributes in the grain boundary, acting as ionic blocking layers. Therefore, the thermal stability of the samples can be essentially improved via chemical bonding strengthening and grain boundary engineering. In terms of thermal transport, the introduced point defects and second phase strengthen the short-wavelength and medium-wavelength phonon scattering, leading to further reduced thermal conductivity. Eventually, the repeatable ZT value of BaCu2Te1.98Cl0.02 reached 1.22 at 823 K, which is higher by 19.6% compared with 1.02 of pristine BaCu2Te2. The average ZTs of BaCu(2)Te(2-x)Clx (x = 0, 0.02, 0.04, and 0.06) in the temperature range of 323-823 K are 0.737 for x = 0.02, 0.689 for x = 0.04, and 0.667 for x = 0.06, which are 24.6, 17.2, and 13.4% higher than the average ZT of 0.588 corresponding to the undoped sample, respectively. The study shows that synergetic enhancements of thermal stability and thermoelectric properties can be achieved by strengthening chemical bonding and constructing ionic blocking layers in the grain boundary, which can be applied to other fast-ionic conductor thermoelectric materials. | BaCu2Te2 with Cl substitution and BaCl2 grain-boundary nanoprecipitates | strong Cl-Cu bonding suppresses Cu migration while BaCl2 ionic blocking layers and point defects improve stability and lower thermal conductivity
Electronic and thermoelectric properties of polyaniline organic semiconductor and electrical characterization of Al/PANI MIS diode | JOURNAL OF PHYSICAL CHEMISTRY C | 10.1021/jp0653050 | 2007 | The electrical conductivity, thermoelectric power, and metal-insulator-semiconductor diode properties of polyaniline prepared in ionic liquid (PANI) have been investigated. The electrical conductivity of the polyaniline increases exponentially with increasing temperature. The electrical conductivity value at 28 degrees C is 0.21 S/cm. The Seebeck coefficient of the PANI decreases with increasing temperature. The electrical conductivity and thermoelectric power results suggest that the PANI is a p-type semiconductor polymer. The Al/PANI Schottky diode was fabricated and is a metal-insulator-semiconductor type device. The ideality factor n and barrier height phi(b) values of the diode at 298 K were found to be 2.78 and 0.85 eV, respectively. The barrier inhomogeneities are a very important explanation of the higher values of the ideality factor. The Gaussian distribution function was suggested for describing barrier height inhomogeneities. The standard deviation of the barrier height distribution sigma(o) indicates the presence of the interface inhomogeneities. The phi(B) value obtained from C-V measurement is higher than that of the phi(B) value obtained I-V measurements. | polyaniline prepared in ionic liquid and Al/PANI MIS diode | p-type PANI thermopower decreases with temperature; diode behavior is governed by interface barrier-height inhomogeneity
Thermoelectric properties (resistivity and thermopower) in (Bi1.5Pb0.5Ca2-xMxCo2O8-δ(M = Sc3+, Y3+, or La3+) | JOURNAL OF SOLID STATE CHEMISTRY | 10.1006/jssc.2002.9664 | 2002 | In order to understand the origin of good thermoelectric (TE) properties in the transition metal oxides with the lattice structure isomorphous to the 232-structure, the bond nature between Co and O ions in Bi1.5Pb0.5Ca2-xMxCo2O8-delta-system has been tried to vary by replacing M with Sc3+, Y3+ or La3+ and by changing x from 0 to 0.3. The resistivity is minimum at x = 0.1 in Sc- and Y-systems, but very high in La-system. The large thermopower is obtained in every compound. The experimental TE properties have been discussed mainly within the framework of the charge-transfer scheme in which the ionic radii of Sc3+ and Y3+ smaller than Ca2+ reduce the energy between O 2p levels and Co e(g) parentages but the large ionic radius of La3+ expands it. The oxygen solubility in the compounds and the lattice distortion peculiar to the 232-structure are also likely to contribute somewhat to the experimental results. (C) 2002 Elsevier Science (USA). | Bi1.5Pb0.5Ca2-xMxCo2O8-delta with M = Sc3+, Y3+, La3+ | substituent ionic radius changes O 2p-Co eg charge-transfer energy, oxygen solubility, and lattice distortion, controlling resistivity and thermopower
Decomposed defect formation energy for analysis of doping process: The case of n-type and p-type doping of β-FeSi2 | APPLIED PHYSICS LETTERS | 10.1063/5.0177559 | 2023 | Defect formation energy governs the thermodynamics of a specific dopant within the host material. Here, we introduce an approach to decomposing the defect formation energy into intuitive components, each representing a distinct physical step in the process of defect formation. Through this approach, we illustrate that adhering solely to conventional criteria, such as ionic radius, may overlook potential dopants. Taking beta-FeSi2, a promising high-temperature thermoelectric material, as an example, we demonstrate that non-intuitive chemical interactions can play a more significant role in lowering the defect formation energy. As a result, Ir on Fe site is found to exhibit unexpected low defect formation energy among the 26 candidate dopants and has been employed in experiment to enhance the thermoelectric figure of merit of n-type beta-FeSi2. The understanding gained from this work could be of general interest for addressing the doping limit issue for other potential thermoelectric materials. | beta-FeSi2 with Ir dopant on Fe site | decomposed defect formation energy shows non-intuitive chemical interactions can outweigh ionic-radius matching and enable effective n-type doping
Skin-Like Soft Thermoelectric Composites with a J-Shaped Stress-Strain Behavior for Self-Powered Strain Sensing | ADVANCED FUNCTIONAL MATERIALS | 10.1002/adfm.202420644 | 2025 | Polymer thermoelectric (TE) materials present a promising alternative to actuating low-power wearable electronics without an additional power source, among which poly(3,4-ethylenedioxythiophene) (PEDOT):poly(styrenesulfonate) (PSS) is a promising candidate. However, it is too hard and brittle to integrate into wearables seamlessly and comfortably. Herein, PEDOT:PSS-based TE composites with simultaneous softness and stretchability are fabricated by a water-borne polyurethane (WPU) and PEDOT:PSS mixture containing the judiciously chosen ionic liquid (IL) and subsequent drop casting. The obtained composites show a stable TE voltage, high stretchability (>500%), ultra-flexibility, and excellent sensitivity (gauge factor = 1251). More importantly, it exhibited J-shaped stress-strain curves resembling human skins after a loading/releasing treatment. The skin-like nonlinear elastic behavior combines enough softness in the toe region, high stretchability, and a strong strain hardening at the late deformation stage, enabling its seamless and comfortable integration with the human body. Given the desired mechanical performance and strain-sensing capability, the composite is designed to serve as a self-powered sensor with high sensitivity and accuracy, suggesting a high potential in human motion detection. This work demonstrates the versatility of the developed skin-like PEDOT:PSS-based composites in wearable electronics. | PEDOT:PSS/water-borne polyurethane/ionic-liquid soft thermoelectric composite | ionic liquid within WPU/PEDOT:PSS mixture enables stretchable skin-like thermoelectric composite for self-powered strain sensing
Electrical properties of niobium-doped titanium dioxide. 3. Thermoelectric power | JOURNAL OF PHYSICAL CHEMISTRY C | 10.1021/jp0730491 | 2008 | The present work studied semiconducting properties for polycrystalline specimens of Nb-doped TiO2 (0.65 atom % Nb) by the measurements of thermoelectric power in the temperature range of 1073-1298 K and in the oxygen activity range of 10(-13) Pa < P(O-2) < 75 kPa. The determined thermoelectric power data allow one to make the following points: (1) The charge transport in Nb-doped TiO2 is closely related to oxygen activity; (2) in reduced conditions, Nb-doped TiO2 exhibits metallic-type properties, which are related to electronic charge compensation; (3) in oxidized conditions, Nb-doped TiO2 exhibits semiconducting properties, which are related to ionic charge compensation; and (4) the thermoelectric power data are consistent with the proposed effect of niobium on the defect disorder model of TiO2. | 0.65 atom % Nb-doped TiO2 | oxygen activity controls charge compensation: reduced conditions give metallic electronic transport, oxidized conditions give ionic-compensated semiconducting behavior
Reversible Room Temperature Brittle-Plastic Transition in Ag2Te0.6S0.4 Inorganic Thermoelectric Semiconductor | ADVANCED FUNCTIONAL MATERIALS | 10.1002/adfm.202300189 | 2023 | Inorganic semiconductors with superior plasticity are highly desired in current flexible electronics, which however are rarely discovered owing to their intrinsic covalent and ionic bonds. The Ag2Te0.6S0.4 semiconductor with an amorphous phase has recently been reported to exhibit plastic deformability. In this study, the reversible brittle-plastic transition is found in this inorganic semiconductor, and the plasticity of the Ag2Te0.6S0.4 sample is highly related to the phase structures. The Ag2Te0.6S0.4 with a monoclinic phase exhibits a brittle behavior, while the one with cubic-crystalline/amorphous structure shows exceptional plasticity with a compressive strain of over 80%. Significantly, the reversible plastic-brittle transition in Ag2Te0.6S0.4 inorganic semiconductor can be achieved by simple heat treatment. Besides the plasticity, the cubic-crystalline/amorphous Ag2Te0.6S0.4 composites also possess good thermoelectric performance. This study uncovers the influence of phase structure on the mechanical properties of Ag2Te0.6S0.4 and realizes the reversible brittle-plastic transition, facilitating its prospective application in flexible/wearable electronics. | Ag2Te0.6S0.4 inorganic thermoelectric semiconductor | phase structure controls reversible brittle-plastic transition; cubic-crystalline/amorphous composite provides plasticity and thermoelectric performance
Promoting Dual Electronic and Ionic Transport in PEDOT by Embedding Carbon Nanotubes for Large Thermoelectric Responses | ACS APPLIED MATERIALS & INTERFACES | 10.1021/acsami.8b06850 | 2018 | Thermoelectric (TE) energy conversion with nontraditional organic materials is promising in wearable electronics and roll-to-roll manufacturing because of mechanical flexibility, lightweight, and easy processing. Although typical organic materials have a benefit of low thermal conductivity that creates a large temperature gradient, relatively small thermopower (or Seebeck coefficient) often requires copious number of TE legs to fabricate practical TE devices. Here, we show that hybrids of poly(3,4-ethylenedioxythiophene)-tosylate (PEDOT-Tos) and carbon nanotubes (CNTs) can produce extremely large thermopower, similar to 14 mV/K at room temperature by a chemical reduction. With decent electrical conductivity, an extraordinary power factor of similar to 1200 mu W/m K-2 at room temperature was observed. The large power factor could be attributed to prominent dual electronic and ionic conduction, which is likely to be promoted by embedding the CNTs in PEDOT due to the improvement in the carrier mobility, in comparison with the inferior and widely varying TE properties of PEDOT-only samples in the literature. While a higher CNT concentration gave a larger electronic contribution, a longer reduction or a lower CNT concentration provided a larger ionic contribution. Meanwhile, well-separated CNTs created CNT junctions intervened by PEDOT-Tos, suppressing the thermal transport. Further research utilizing the high TE responses could greatly help to develop practical wearable and/or mass-producible thermal energy harvesting and storage devices. | PEDOT-Tos/carbon nanotube hybrids | CNT embedding promotes carrier mobility and dual electronic/ionic conduction; CNT concentration and chemical reduction tune electronic versus ionic thermopower
Environmentally friendly ionic side chain organic small molecule/single-walled carbon nanotube composites have high TE performance | JOURNAL OF MATERIALS SCIENCE | 10.1007/s10853-022-07584-z | 2022 | In recent years, many conjugated polymer thermoelectric (TE) materials have been reported, but the high performance TE composites prepared by ionic functional group side chain organic small molecules (OSM) and single-walled carbon nanotubes (SWCNT) are rarely reported. In this study, three kinds of OSM were designed and synthesized, which were respectively complexed with SWCNT as P-type TE materials. The strong interaction between OSM and SWCNT improves the doping level and the excellent charge transfer facilitates the transport of carriers, thus the synergistic effect of OSMs and SWCNT improves the TE performance of the composite films. By changing the mass ratio of SWCNT in the composite film, TE performance can be effectively improved and adjusted. The maximum power factor of the composite film at room temperature is 330.2 mu W m(-1) K-2. The development of OSM/SWCNT composite films with different conjugated main chains and the same side chain ionic functional groups provides a new approach for the design of organic TE materials with high TE properties. [GRAPHICS] . | ionic-side-chain organic small molecule/single-walled carbon nanotube composites | strong OSM-SWCNT interaction and charge transfer increase doping level and carrier transport, improving p-type thermoelectric performance
Interface-Enhanced High-Temperature Thermoelectricity in Cu1.99Se/B4C Composites with Synergistically Improved Mechanical Strength | ADVANCED ENERGY MATERIALS | 10.1002/aenm.202303942 | 2024 | Degenerate semiconductors usually demonstrate a metallic-like conduction behavior, showing limited carrier mobility at high temperatures. Herein, by incorporating B4C nanoparticles into the Cu1.99Se system, an unusual switch from the degenerate to non-degenerate semiconducting behavior is revealed as a result of the engineered interfaces. Heterogeneous interfaces and disordered Cu2Se amorphous phases are introduced in the Cu1.99Se/B4C composites, which generate a trapping effect against the mobile Cu ions, leading to a distinctive hump signature for electrical conductivity. Benefiting from this rare high-temperature thermoelectric response, a high power factor is obtained due to reduced carrier concentration and enhanced mobility, and low lattice thermal conductivity is retained because of relatively stronger anharmonic lattice vibrations. Consequently, the Cu1.99Se + 0.9 vol.% B4C sample at least achieves a maximum thermoelectric figure of merit (ZT) of 2.6 at 1025 K with synergistically enhanced mechanical robustness. The present interface engineering strategy may be applicable to other thermoelectric materials with ionic migration characteristics. | Cu1.99Se/B4C nanoparticle composites | B4C interfaces and disordered Cu2Se amorphous phases trap mobile Cu ions, switch transport behavior, lower lattice thermal conductivity, and improve strength
Chemical bonding origin of the unexpected isotropic physical properties in thermoelectric Mg3Sb2 and related materials | NATURE COMMUNICATIONS | 10.1038/s41467-018-06980-x | 2018 | The Mg3Sb2 structure is currently being intensely scrutinized due to its outstanding thermoelectric properties. Usually, it is described as a layered Zintl phase with a clear distinction between covalent [Mg2Sb2](2)(-) layers and ionic Mg2+ layers. Based on the quantitative chemical bonding analysis, we unravel instead that Mg3Sb2 exhibits a nearly isotropic three-dimensional bonding network with the interlayer and intralayer bonds being mostly ionic and surprisingly similar, which results in the nearly isotropic structural and thermal properties. The isotropic three-dimensional bonding network is found to be broadly applicable to many Mg-containing compounds with the CaAl2Si2-type structure. Intriguingly, a parameter based on the electron density can be used as an indicator measuring the anisotropy of lattice thermal conductivity in Mg3Sb2-related structures. This work extends our understanding of structure and properties based on chemical bonding analysis, and it will guide the search for and design of materials with tailored anisotropic properties. | Mg3Sb2 and Mg-containing CaAl2Si2-type compounds | nearly isotropic three-dimensional ionic bonding network explains isotropic structural/thermal properties and guides anisotropy tuning
The transport properties of Agl-AgBr system in its superionic phase | SOLID STATE IONICS | 10.1016/S0167-2738(99)00050-8 | 1999 | Electrical conductivities and thermoelectric powers have been measured as a function of temperature and composition in AgI-AgBr system. The electronic conductivities in its superionic phase are negligibly small in comparison with ionic conductivities. The composition dependence of activation energies slightly decreases with increasing the bromine concentration. The lattice constant in this phase decreases with increasing the bromine concentration. The reduction of bottle neck size in conducting path of mobile ion, which originated from the decreasing of the lattice constant, produces the enhancement of activation energy. But this prediction is contradicted with the present observations. These behaviors may be attributable to a distortion of crystal lattice. The heat of transport obtained from measurements of thermoelectric power is slightly larger than the activation energy of ionic conduction in the superionic phase. This relation may be qualitatively explained by the model of Fokker-Plank equation. (C) 1999 Elsevier Science B.V. All rights reserved. | AgI-AgBr superionic solid solution | ionic conductivity dominates; bromine-induced lattice distortion alters activation energy and heat of transport for mobile Ag+
Insight into Scattering Mechanisms and Transport Properties of AgCuS for Flexible Thermoelectric Applications | ACS APPLIED MATERIALS & INTERFACES | 10.1021/acsami.3c09437 | 2023 | The development of flexible thermoelectric devices requires materials possessing ductility and high thermoelectric performance at room temperature. However, only a few existing materials meet both criteria. In this study, the ductile properties, electronic structure, and transport properties of the low-temperature phase a-AgCuS were elucidated using first-principles calculations combined with Boltzmann transport theory. With a layered zigzag structure similar to the well-known ductile semiconductor Ag2S, AgCuS is determined to have good metal-like ductility. Through consideration of various intrinsic scattering mechanisms, we found that electron-polar optical phonon interactions have the most significant impact on the transport behavior of AgCuS. The predominance of this type of interaction is also disclosed by the covalent-ionic bonding nature of the Ag-S and Cu-S bonds. Therefore, weakening this interaction via doping or alloying could optimize the thermoelectric performance of the system. At room temperature, a maximum dimensionless figure of merit ZT of up to 0.592 could be achieved under a tuning of hole concentration to 2 x 1019 cm(-3), suggesting that a-AgCuS could be a promising p-type candidate for flexible thermoelectric applications. | alpha-AgCuS ductile semiconductor | covalent-ionic Ag-S/Cu-S bonding causes electron-polar-optical-phonon scattering that limits transport; doping/alloying can weaken it
Boosting Negative Thermopower of Chitosan Hydrogel via Bio-Inspired Anisotropic Porous Structure | ADVANCED FUNCTIONAL MATERIALS | 10.1002/adfm.202419762 | 2025 | Thermoelectric materials, as key materials for realizing efficient conversion of thermal and electrical energy, are crucial for renewable energy utilization and efficient energy management. However, materials with high negative thermoelectric coefficients are relatively rare. Herein, inspired by the structure and function of plant stem which is capable of blocking heavy metal ions, chitosan/CuCl2 hydrogel (ChCu) with a huge negative thermoelectric coefficient is reported. The ChCu displayed lamellar porous structure, which is constructed synergistically by freeze-casting technique and complexation between Cu2+ and chitosan. In a ChCu hydrogel subjected to a temperature gradient, most of the Cu2+ is immobilized within the chitosan matrix by complexation, while the thermal migration of the unbound Cu2+ is further intercepted by the special layered porous structure. On the contrary, Cl- migrates unhindered to the cold end and accumulates, which realizes selective migration and distribution of ion/counterion. As a result, ChCu exhibits a thermoelectric coefficient as high as -23.8 mV K-1, and can respond rapidly with a thermal voltage of 4.0 mV under a small temperature difference (Delta T = 0.3 K). This work reveals the significant influence of the polymer aggregate structure on the thermal diffusion of ions, providing an innovative strategy in designating thermoelectric materials with high-performance, high-efficiency and environmentally friendly. | chitosan/CuCl2 hydrogel with lamellar porous structure | Cu2+ is immobilized by chitosan complexation and porous blocking while Cl- thermodiffuses to the cold side, producing large negative thermopower
Thermoelectric and phononic properties of (Gd, Tb) MnO3 compounds: DFT calculations | JOURNAL OF ALLOYS AND COMPOUNDS | 10.1016/j.jallcom.2016.08.167 | 2017 | We have investigated the structural, electronic, magnetic, phononic and thermoelectric properties of rare earth multiferroic manganite RMnO3 (R = Gd and Tb) compounds by the density functional theory within the spin polarized GGA, LDA and mBJ + U + SOC. The full-potential linearized augmented plane wave and pseuclopotential methods are used. The combined mBJ + U + SOC study indicates that the obtained results for the band gap are in close agreement with the experimental results. The Bader analysis show that the ionic nature of the Mn-O bonds cause the large charge transfer from Mn to O atoms. Obtained band gaps are different for two spin channels therefore we have calculated the spin polarization dependence of transport properties. The directional thermoelectric study shows that these compounds are anisotropic. We have also presented the phononical properties such as Raman spectra and Born effective charges. (C) 2016 Elsevier B.V. All rights reserved. | rare-earth manganites RMnO3 with R = Gd, Tb | ionic Mn-O bonding and spin-channel electronic structure produce anisotropic thermoelectric and phononic properties
First-principles investigation of double halide perovskite Li2GeSnX6 (X = Cl, Br, I) materials for energy conversion applications | JOURNAL OF THE CHINESE CHEMICAL SOCIETY | 10.1002/jccs.70028 | 2025 | The compositional diversity within halide double perovskites presents significant opportunities for discovering novel materials with exceptional properties applicable across various scientific domains. This study employs first-principles simulations to investigate the structural stability, photoelectric characteristics, thermoelectric performance, and mechanical properties of Li2GeSnX6 (X = Cl, Br, I), which are classified as Ge-based halide double perovskites. Using the modified Becke-Johnson potential approach, the band gaps of these double halide materials exhibit 1.81, 1.06, and 0.46 eV, showcasing semiconductor behavior. These materials have maximum absorbance, strong optical conductivity in the visible range, and low reflectivity, indicating that they could be used in solar cells and semiconductor gadgets. Thermoelectric findings affirm the potential of these materials for high-temperature thermoelectric power generation. Additionally, Li2GeSnCl6 and Li2GeSnI6 display elastic stability, with Cl-based compounds exhibiting ductility and ionic bonding, while I-based counterparts are brittle and demonstrate covalent bonding. | Li2GeSnX6 double halide perovskites with X = Cl, Br, I | halogen composition tunes band gap, bonding character, stability, and high-temperature thermoelectric behavior
Low-Temperature Anharmonicity in Cesium Chloride (CsCl) | ANGEWANDTE CHEMIE-INTERNATIONAL EDITION | 10.1002/anie.201700638 | 2017 | Anharmonic lattice vibrations govern heat transfer in materials, and anharmonicity is commonly assumed to be dominant at high temperature. The textbook cubic ionic defect-free crystal CsCl is shown to have an unexplained low thermal conductivity at room temperature (ca. 1 W/(mK)), which increases to around 13 W/(mK) at 25 K. Through high-resolution X-ray diffraction it is unexpectedly shown that the Cs atomic displacement parameter becomes anharmonic at 20 K. | CsCl defect-free cubic ionic crystal | unexpected low-temperature anharmonic Cs displacement contributes to unusually low room-temperature thermal conductivity
Sustainable and recyclable ionogels for ionic thermoelectric supercapacitor application | JOURNAL OF MATERIALS CHEMISTRY A | 10.1039/d5ta00734h | 2025 | The conversion of low-grade thermal resources into electricity presents significant potential for advancing a sustainable civilization powered by green energy. Herein, a recyclable ionogel is synthesized comprising alpha-lipoic acid (LA), hydroxypropyl cellulose (HPC), and acrylic acid (AA) via a one-pot polymerization process, thus resulting in a robust double-network structure. The initial ionogel, designated as LACIG-0% is formulated with 1-butyl-3-methylimidazolium chloride (BMIM:Cl) to enhance the mechanical strain properties and ion mobility. Subsequently, various concentrations (1-5%) of calcium chloride (CaCl2) are added to obtain LACIG-X% samples with enhanced thermoelectric performance. In particular, the LACIG-3% sample exhibits a substantial thermopower of -30.4 mV K-1 and a ZTi value of 0.04. Moreover, a prototype stretchable ionic thermoelectric supercapacitor (ITESC) utilizing the LACIG-3% achieves an energy density of 520.78 mJ m-2 at a resistance of 100 k Omega. Additionally, upon exposure to elevated temperatures, the LACIG-3% transitions to a liquid state, which enables reshaping at room temperature without the use of organic solvents. The recycled ionogel (REC-LACIG-3%) retains a thermopower of -11.0 mV K-1, thus emphasizing its reprocessability and sustainability. The ionogel also supports pattern customization via casting, and demonstrates successful integration into thermoelectric devices. Overall, this work not only provides methods for optimizing the thermopower, but also underscores the material's potential for eco-friendly processing and recycling, thereby contributing to the sustainable conversion of low-grade waste heat into renewable energy. | alpha-lipoic acid/hydroxypropyl cellulose/acrylic acid ionogel with BMIM:Cl and CaCl2 | BMIM:Cl improves strain and ion mobility while CaCl2 enhances negative thermopower for recyclable ionic thermoelectric supercapacitor
Synthesis of Bi0.5Sb1.5Te3 Sintered Composite with Dispersed Ionic Liquid and Investigation of Thermoelectric Properties | MATERIALS TRANSACTIONS | 10.2320/matertrans.Y-M2017836 | 2017 | The sintered composite of Bi0.5Sb1.5Te3 and ionic liquid, BMImTFSI, was synthesized by sintering the mixture of Bi0.5Sb1.5Te3 powder and BMImTFSI at 573 K by hot pressing, and its microscopic structure and thermoelectric properties were investigated. The dispersed micropores, where BMImTFSI occupied, were observed by SEM observation on the cross-section of Bi0.5Sb1.5Te3-BMImTFSI sintered composite. With increasing the amount of BMImTFSI, the Seebeck coefficient of the composite generally decreased, while the electrical resistivity increased and the electrical resistivity of the composite with 0.5 ml of BMImTFSI is about two times larger than that of Bi0.5Sb1.5Te3 with no BMImTFSI. The thermal conductivity of the composite with 0.01 ml of BMImTFSI was reduced by about 20% compared to that of Bi0.5Sb1.5Te3 with no BMImTFSI. These results indicate that the dispersed BMImTFSI in the composite acts as a scattering center for electric carrier and phonon. As a result, the dimensionless figure of merit ZT of the composite with 0.01 ml of BMImTFSI showed a maximum value of 0.70 at 373 K, which was about 20% larger than that of Bi0.5Sb1.5Te3 with no BMImTFSI. | Bi0.5Sb1.5Te3-BMImTFSI sintered composite | dispersed BMImTFSI-filled micropores scatter carriers and phonons, reducing thermal conductivity and changing Seebeck/resistivity
Flexible Thermopiles Based on Hydrogels with Carriers Moving in Opposite Directions | ACS APPLIED POLYMER MATERIALS | 10.1021/acsapm.3c01513 | 2023 | Thermoelectric generators based on body heat are green, sustainable, and flexible power sources, and their efficiency could be greatly improved by thermopiles. Herein, a unique concept of thermopiles is proposed in which two types of hydrogels with positively charged carriers moving in different directions are fabricated. One of them shows a positive Seebeck coefficient of 3.81 mV/K due to the movement of cations from the cold to hot region, while the other displays a negative Seebeck coefficient of -2.33 mV/K due to the movement of cations in the opposite direction. Notably, the Seebeck coefficient of the latter is increased by 50 times in comparison to that of the original component due to the conversion from an electronic to an ionic thermoelectric conductor. Also, the thermopile with a Seebeck coefficient of 6.18 mV/K shows excellent flexibility and stability when applied in wearable textiles. Compared to traditional wearable thermopiles, the thermopiles based on hydrogels containing carriers with opposite thermal motion directions exhibit a much more outstanding thermoelectric performance. This work contributes to addressing the lack of n-type thermoelectric materials and extending the field of thermoelectric devices. | flexible hydrogels with positively charged carriers moving in opposite thermal directions | opposite cation thermal migration directions create positive and negative ionic Seebeck legs for high-output hydrogel thermopiles
Electrochemically reduced graphene porous material as light absorber for light-driven thermoelectric generator | JOURNAL OF MATERIALS CHEMISTRY | 10.1039/c2jm33530a | 2012 | Chemically converted graphene-room temperature ionic liquid (CCG-RTIL) porous materials were prepared by electrochemical reducing graphene oxide followed by solvent exchange. The resulted CCG-RTIL materials possess 3D porous structure with textured surface, and show good stability in air. Under laser irradiation the temperature of CCG-RTIL materials increased rapidly and significantly, indicating the high photothermal conversion ability of these materials. The influence of CCG-RTIL thickness on the photothermal conversion performance was investigated. These CCG-RTIL materials were used as light absorbers to modify thermoelectric devices, forming light-driven thermoelectric generators, and significantly enhanced the performance of these devices. This work suggests that CCG-RTIL porous materials prepared by this electrochemical method are promising light absorbers for solar electric generation and other photo-thermo-electric conversion devices. | chemically converted graphene-room-temperature ionic liquid porous material | 3D porous CCG-RTIL absorbs light and converts it to heat, increasing temperature difference for light-driven thermoelectric generators
Electrical properties of molten AgCl-Ag2Te mixtures | JOURNAL OF THE PHYSICAL SOCIETY OF JAPAN | 10.1143/JPSJ.68.2338 | 1999 | The electrical conductivity, a, and thermoelectric power, S, of molten (AgCl)(1-c)(Ag2Te)(c) have been measured as a function of temperature. The conductivity decreases rapidly on the addition of AgCl to liquid Ag2Te and it reaches a minimum at c = 0.2. The positive value of S on the Ag2Te-rich side decreases gradually as the concentration of AgCl is increased. The large value of S on the AgCl-rich side decreases rapidly on addition of Ag2Te. As a result, the composition dependence of S shows a minimum with a negative value near c = 0.5. The competition of the electronic and ionic transport in these mixtures is reflected in the temperature dependence of thermoelectric power for the mixtures with 0.3 less than or equal to c less than or equal to 0.5. The electrical behaviour of molten mixtures with c greater than or equal to 0.6 was analysed by using the electronic model of liquid semiconductors. | molten (AgCl)1-c(Ag2Te)c mixtures | composition-dependent competition between electronic and ionic transport controls thermoelectric power, including sign change near intermediate compositions
Improved room-temperature thermoelectric characteristics in F4TCNQ-doped CNT yarn/P3HT composite by controlled doping | ORGANIC ELECTRONICS | 10.1016/j.orgel.2020.106056 | 2021 | High room-temperature thermoelectric performance is important for low-grade waste heat power generation as there are plenty of heat thrown away uselessly in our daily life, most of which are below 100 degrees C. However, most of the thermoelectric materials are limited to high temperature application. In this work, room-temperature thermoelectric power factor of carbon nanotube (CNT) yarn is improved by controlled doping, which is achieved by making composite with poly 3-hexylthiophene -2, 5-diyl (P3HT) followed by doping with 2, 3, 5, 6-tetrafluo-7, 7, 8, 8-tetracyanoquinodimethane (F4TCNQ). The temperature-dependent Seebeck coefficient based on power-law model suggests that P3HT shifts the Fermi energy of CNT yarn towards the valence band edge, and reduces the ionic scattering and carrier relaxation time. As a result, the Seebeck coefficient is increased while the variation of Seebeck coefficient with temperature is reduced, and hence, the room-temperature thermoelectric power factor is improved. With controlled doping, the power factor of CNT yarn/P3HT composite reaches to 1640-2160 mu W m(-1)K(-2) at the temperature range of 25-100 degrees C, which is higher than that of CNT yarn alone. | F4TCNQ-doped CNT yarn/P3HT composite | P3HT shifts CNT-yarn Fermi energy toward the valence band and reduces ionic scattering/carrier relaxation, enhancing room-temperature power factor
Temperature-Driven Reversible p-to-n Switching in Ionic Liquid-Modified Single-Walled Carbon Nanotube Thermoelectric Films for Flexible Waste Heat Recovery | SMALL | 10.1002/smll.202510953 | 2026 | Temperature-driven reversible p-to-n Seebeck coefficient switching has not been demonstrated in binary single-walled carbon nanotube (SWCNT)-ionic liquid systems. Autonomous polarity switching is achieved in SWCNT films modified with imidazolium-based ionic liquids without polymer matrices, gelators, or external voltage. Ionic liquid treatment enhances electrical conductivity from 667 to 2391 S cm- 1 while enabling temperature-controlled polarity modulation. The Seebeck coefficient reversibly transitions from +43 to -45 mu V/K at elevated temperatures (similar to 130 degrees C-195 degrees C) through anion thermodiffusion via the Soret effect, achieving a power factor of 260 mu W m- 1 K- 2. Switching temperature correlates quantitatively with anion molecular mass (130 degrees C for 66 g/mol N(CN)2 - vs. 195 degrees C for 137 g/mol [BF3CF3]-). Hall effect measurements confirm p-type electronic character at room temperature with mobility-driven conductivity enhancement, while temperature-dependent switching reflects thermally-activated ionic contributions. A flexible seven-leg prototype generates 53 mV and 0.5 mu W at Delta T = 170 degrees C, maintaining operational stability over 26 days with complete thermal reversibility. This binary architecture enables adaptive thermoelectric operation without external control for wearable electronics, automotive waste heat recovery, and industrial thermal management. | imidazolium-ionic-liquid-modified single-walled carbon nanotube films | temperature-activated anion thermodiffusion via Soret effect reversibly switches Seebeck polarity while electronic CNT network remains p-type at room temperature
Thermoelectric power studies on YBa2-xCaxCu3O7-δ system | JOURNAL OF SUPERCONDUCTIVITY | 10.1023/A:1007778021603 | 1999 | The temperature dependence of the thermoelectric power of calcium substituted YBa2 - xCaxCu3O7 - delta pellets with 0 less than or equal to x greater than or equal to 1.5 is presented between 60 K and 300 K. A metal insulator transition was reported earlier by us in this system and was attributed to the ionic size-dependent localization effect. While the sign of thermoelectric power of all the calcium substituted samples was found to be positive, its magnitude increases significantly with calcium content in YBCO. The normal state thermoelectric power data of substituted YBa2 - xCaxCu3O7 - delta (0 less than or equal to x greater than or equal to 1.5) are discussed in light of a two-band model originally proposed by Gottwick et al. for heavy fermion systems and later modified by Forro et al. | YBa2-xCaxCu3O7-delta pellets | Ca ionic-size-dependent localization and two-band transport control positive thermoelectric power in substituted YBCO
Synergistically Improving Flexibility and Thermoelectric Performance of Composite Yarn by Continuous Ultrathin PEDOT:PSS/DMSO/Ionic Liquid Coating | ACS APPLIED MATERIALS & INTERFACES | 10.1021/acsami.1c15946 | 2021 | Combining fabrics with a poly(3,4-ethylenedioxythiophene):poly(styrenesulfonate) (PEDOT:PSS) coating is the most promising method to fabricate wearable thermoelectric (TE) devices. However, the high modulus, low strain, and low TE performance of PEDOT:PSS coating lead to poor flexibility and low power generation efficiency. In this study, dimethyl sulfoxide (DMSO) and ionic liquids (ILs) were selected as a modifier to enhance the flexibility and TE performance of PEDOT:PSS. Different from the penetrating structure and coil conformation of pristine PEDOT:PSS coating, a flexible continuous ultrathin layer of PEDOT:PSS/DMSO/1-ethyl-3-methylimidazolium dicyanamide (P/D/ED) with a linear conformation forms on the surface of cotton yarn. The morphology and structure of PEDOT:PSS and P/D/ED coating were characterized by FESEM, XPS, and Raman spectroscopy. Compared with the pristine PEDOT:PSS film, the P/D/ED film shows significantly reduced modules and enhanced strain and bending stability. Moreover, the TE performance of P/D/ED-coated yarn is significantly enhanced with nearly half mass loading. Based on this, a large-area wearable TE fabric with enhanced flexibility and TE performance was prepared. The output power density is 136.1 mW/m(2) at Delta T = 40.8 K, which is a typically high value compared with the former reported composite TE fabrics. This study provides a new way to synergistically enhance the flexibility and TE performance of composite yarn, and the prepared TE fabric has great potential as a wearable power source. | cotton yarn coated with PEDOT:PSS/DMSO/EMIM dicyanamide ionic liquid | DMSO/ionic liquid forms continuous ultrathin linear PEDOT:PSS coating with improved flexibility and thermoelectric performance
Liquid-like thermal conductivity in solid materials: Dynamic behavior of silver ions in argyrodites | NANO ENERGY | 10.1016/j.nanoen.2024.109324 | 2024 | Argyrodite-type compounds are renowned for their exceptional thermoelectric performance and ultralow thermal conductivity. While the latter is commonly attributed to the superionic behavior of cations, there has been limited research into how cations static or dynamic behavior affects the thermal transport properties of argyrodites. To address and bridge this research gap, we employ a wide range of measurements and develop abinitio based machine-learning interatomic potentials to perform large-scale molecular dynamics simulations on Ag8SiTe6 under different temperatures. We highlight the symmetry breaking and lattice-distortion scattering caused by chilled ions at low temperatures and the enhanced ionic diffusion behavior at elevated temperatures endowing argyrodites with superior superionicity and liquid-like thermal conductivity. Our findings also provide valuable insights into the ionic diffusion kinetics and the exotic lattice dynamics of liquid-like thermoelectrics. | Ag8SiTe6 argyrodite | low-temperature symmetry breaking/lattice distortion and high-temperature Ag+ diffusion produce liquid-like thermal conductivity
Synergistic doping of PEDOT:PSS for high performance fabric-based photothermoelectric generator | SOLAR ENERGY MATERIALS AND SOLAR CELLS | 10.1016/j.solmat.2026.114551 | 2026 | Hybrid energy harvesting technology has the potential to integrate the advantages of different energy resources and overcome the limitations of a single energy capture technique. Thermoelectric technology is confronted with the challenge of low power generation efficiency under small temperature difference. To overcome this issue, a fabric-based photothermoelectric generator (PTEG) with an umbrella-shaped structure was developed in this study. Horizontal temperature difference can be constructed within the planar device structure by introducing photothermal materials. Through the synergistic doping strategy of dimethyl sulfoxide (DMSO), ionic liquids and carbon nanotubes (CNTs), the thermoelectric performance of PEDOT:PSS was significantly enhanced. The device could absorb solar thermal energy and create temperature differences within the in-plane direction to enhance the output power of thermoelectric materials. Under the irradiation of infrared light, the photothermal layer can rapidly establish a stable in-plane temperature difference of 40 K, driving the flexible thermoelectric layer to generate a voltage of 6.0 mV. This study provides a new approach to synergistically enhance the thermoelectric performance of PEDOT: PSS, and the prepared fabric-based PTEG has great potential as portable power source for outdoor activities. | fabric-based photothermoelectric generator using PEDOT:PSS synergistically doped with DMSO, ionic liquids, and CNTs | DMSO/ionic liquid/CNT doping enhances PEDOT:PSS thermoelectric performance while photothermal layer creates in-plane temperature gradient
De novo design of polymers embedded with platinum acetylides towards n-type organic thermoelectrics | CHEMICAL ENGINEERING JOURNAL | 10.1016/j.cej.2020.126692 | 2021 | To improve the performance of n-type organic thermoelectric (TE) materials still remains great challenge due to the electron trapping and inefficient n-doping. Conducing polymers with dual electronic-ionic transport are promising for TE generators owing to the potential of both large thermoelectric responses and favorable conductivities. However, current progresses are mainly limited to the scanty available p-type polyelectrolytes with inferior electrical properties, which restrict the breakthrough of TE devices. Herein, three pi-conjugated polymers with or without the incorporation of platinum acetylides are elaborately designed. Remarkably, the embedded heavy metal atoms can effectively sharpen their density of states nearby the Fermi levels as well as strengthening their through-bond coupling among the metal d-orbitals and the neighboring pi-orbitals synchronously. Meanwhile, a simple interfacial modification by using trifluoromethanesulfonic acid is introduced to offer them dual electronic-ionic transport feature. Therefore, a remarkably high thermopower of over -3150 mu V K(-1 )and an enhanced conductivity of 17.1 S m(-1) can be achieved by P(TBT-Pt), which is significantly superior to the P (TBTC6) without platinum acetylides. In addition, all these platinum acetylenes exhibit low K values of around 0.5 W m(-1) K-1. | platinum-acetylide-embedded conjugated polymers modified with trifluoromethanesulfonic acid | Pt acetylides sharpen density of states and strengthen through-bond coupling; acid modification adds dual electronic-ionic transport for n-type thermopower
Solvothermally optimizing Ag2Te/Ag2S composites with high thermoelectric performance and plasticity | MATERIALS HORIZONS | 10.1039/d4mh01654h | 2025 | Silver-based fast ionic conductors show promising potential in thermoelectric applications. Among these, Ag2S offers unique high plasticity but low electrical conductivity, whereas Ag2Te exhibits high intrinsic electrical conductivity yet faces limitations due to high thermal conductivity and poor plasticity. Developing a composite thermoelectric material that combines the benefits of both is therefore essential. Here, this study reports the successful synthesis of Ag2Te/Ag2S composites via a facile and low-cost solvothermal method. By finely adjusting the composition of Ag2S and Ag2Te to obtain the optimized carrier concentration and the enhanced mobility, the figure of merit ZT of Ag2Te/Ag2S composites reached similar to 0.42 at 373 K and similar to 0.38 at 298 K, both surpassing those of pure Ag2S and Ag2Te. This increase in ZT also benefits from lattice defects created by the solvothermally synthesized biphasic composition, effectively scattering phonons of various wavelengths and reducing thermal conductivity compared to pure Ag2Te. Additionally, the plasticity of the Ag2Te/Ag2S composites improved considerably over pure Ag2Te, achieving a bending strain of similar to 2.5% (versus similar to 1.2% for intrinsic Ag2Te). This study can fill a critical gap in the research on composite silver-based fast ionic conductors synthesized via wet chemical methods and provide valuable guidance for future exploration. | Ag2Te/Ag2S composite fast ionic conductor | optimized biphasic Ag2Te/Ag2S composition tunes carrier concentration/mobility, adds lattice defects for phonon scattering, and improves plasticity
Effect of ionic liquid amount (C8H15BrN2) on the morphology of Bi2Te3 nanoplates synthesized via a microwave-assisted heating approach | JOURNAL OF ALLOYS AND COMPOUNDS | 10.1016/j.jallcom.2011.02.142 | 2011 | Bi2Te3 crystals with plate-like morphology have been successfully synthesized via a microwave-assisted heating approach in room temperature ionic liquid (RTIL) of 1-butyl-3-methylimidazolium bromide (C8H15BrN2). Scanning electronic microscopy (SEM) observation of as-synthesized Bi2Te3 confirmed their morphology of the hexagonal plates. It was observed that the edge and thickness values of as-synthesized Bi2Te3 were in the size of 0.5-2 mu m and less than 100 nm, respectively. High-resolution transmission electronic microscopy (HR-TEM) and selected area electron diffraction (SAED) results revealed that the Bi2Te3 plates are of single-crystal in nature with the growth direction of < 1 1 (2) over bar 0 >. In addition, as increasing the amount of ionic liquid, SEM results showed a novel evolution process of Bi2Te3 morphologies from mixture of Bi2Te3 nanorods and nanoplates to regular hexagonal plates, and then nanoplates with many small flecks. Furthermore, a possible mechanism regarding the formation of Bi2Te3 plates was proposed as well on the basis of the experimental results. The power factor of Bi2Te3 nanoplates is examined to evaluate its thermoelectric property. (C) 2011 Published by Elsevier B.V. | Bi2Te3 nanoplates synthesized in 1-butyl-3-methylimidazolium bromide ionic liquid | ionic-liquid amount controls microwave-assisted Bi2Te3 growth morphology from rods/plates to regular hexagonal nanoplates
Carrier type control in cement-based thermoelectric composites with carbon nanotube and SrTiO3 nanoparticles | MATERIALS TODAY COMMUNICATIONS | 10.1016/j.mtcomm.2023.106973 | 2023 | Cement-based thermoelectric material can achieve conversion between waste heat and electric energy, and thus be considered as potential candidates for green intelligent buildings. In this paper, the thermoelectric properties of the cement composites with SrTiO3 nanoparticles and carbon nanotubes were investigated for the first time. For the cement composites at an age of 28 days without drying process, the ionic Seebeck effect plays an important role in influencing the thermovoltage value. The carbon nanotube reinforced cement composite after drying shows n-type thermoelectric characteristic, however, the addition of pristine and annealed SrTiO3 nanoparticles can lead to p-type and n-type semiconducting characteristics respectively, which indicates that the carrier type of cement composites is primarily determined by the ceramic filler. The power factors of composites with 0.50 wt% pristine SrTiO3 and 1.0 wt% annealed SrTiO3 are 0.65 x 10(-6) and 1.61 x 10(-6) & mu;W cm(-1) K-2, which are 8.6 and 21 times higher than that of CNT reinforced sample respectively. In addition, the compressive strength of cement composites with SrTiO3 nanoparticles and carbon nanotubes is enhanced significantly. | cement composites with carbon nanotubes and pristine or annealed SrTiO3 nanoparticles | ionic Seebeck effect dominates wet cement; ceramic filler controls carrier type after drying while CNTs improve reinforcement
Theoretical prediction of the PtOX (X = S and Se) monolayers as promising optoelectronic and thermoelectric 2D materials | PHYSICA E-LOW-DIMENSIONAL SYSTEMS & NANOSTRUCTURES | 10.1016/j.physe.2021.114732 | 2021 | In this paper, two new monolayers, namely PtOS and PtOSe, are theoretically predicted using first-principles calculations. Structural, electronic, optical and thermoelectric properties are explored using full-potential linearized augmented plane-wave (FP-LAPW) method and the semiclassical Boltzmann transport theory. Predicted two-dimensional (2D) materials show good dynamical, thermodynamic and structural stability. Calculated electronic structures indicate the indirect gap semiconductor nature of the PtOS and PtOSe single layers with energy gap of 1.346(2.436) and 0.978(1.978) eV as calculated with the WC(HSE06) functional, respectively. Density of states spectra and valence charge distribution maps suggest a mix of covalent and ionic characters of the chemical bonds. 2D materials at hand exhibit good absorption property in the visible regime with coefficient value reaching the order of 105/cm, even much larger in the ultraviolet, suggesting the promising optoelectronic applicability. Finally, the thermoelectric parameters including electrical conductivity, thermal conductivity, Seebeck coefficient, power factor and figure of merit are determined and analyzed. Results indicate prospective thermoelectric performance of both considered single layers as demonstrated by large figure of merit close to unity. Our work introduces two new 2D multifunctional materials that may possess potential applications in the optoelectronic and thermoelectric nano-devices. | PtOS and PtOSe monolayers | mixed ionic-covalent bonding, indirect band gaps, and low-dimensional electronic structure give promising optoelectronic and thermoelectric performance
Synthesis of n-type CaMnO3 and its a-site doped derivatives for thermoelectric applications | PHYSICA SCRIPTA | 10.1088/1402-4896/ae3038 | 2026 | The present work portrays high temperature thermoelectric performance of CaMnO3 perovskite and its rare earth doped derivatives through trivalent substitutions at Ca-site. Rare earth (RE) dopants such as, Yttrium(Y), Samarium (Sm) and Lanthanum (La) were chosen to investigate the influence of atomic mass and ionic radius on the thermoelectric properties of CaMnO3. The concentration of rare earth (RE) elements was varied from 0.025 to 0.1 with an interval of 0.025. All the samples confirmed to be of orthorhombic structure with no traceable secondary phase or impurity. Trivalent doping causes Jahn - Teller distortion in the CaMnO3 system by inducing Mn3+ in the Mn4+ matrix as result of charge compensation, which was absent in CMO due to the absence of Mn3+. The resulting lattice volume expansion corroborates this effect. Substitution with various rare-earth ions produced comparable enhancements in thermoelectric performance. The structural, transport, and high-temperature thermoelectric properties of n-type CaMnO3 systems are discussed, with La0.1Ca0.9MnO3 achieving the highest zT of similar to 0.13 at 1073 K. | CaMnO3 and rare-earth-doped Ca1-xRExMnO3 with RE = Y, Sm, La | trivalent rare-earth substitution at Ca sites induces Mn3+ charge compensation/Jahn-Teller distortion and improves n-type thermoelectric performance
Optimization of thermoelectric properties for microwave sintered Fe-doped ZnO | CERAMICS INTERNATIONAL | 10.1016/j.ceramint.2024.08.196 | 2024 | ZnO is a promising thermoelectric ceramic material, but the low electrical conductivity and high thermal conductivity restrict its satisfactory thermoelectric performance. Chemical doping is an effective way to improve the thermoelectric properties of ZnO. Due to the valence states and similar ionic radii of Fe3+ and Zn2+, Fe was selected as the effective dopant for ZnO. In this work, Fe-doped ZnO samples were prepared using hydrothermal synthesis and microwave sintering technology under oxygen-depleted conditions. The electrical conductivity of sintered Fe-doped ZnO was greatly improved owing to the energy band adjustment. The maximum power factor of 3108 mu W/mK(2) at 800 K was obtained from Zn0.997Fe0.003O, which is about 4.4 times greater than that of pure ZnO. Meanwhile, the small grain size (300-500 nm) and residual pores resulted from microwave rapid sintering in an oxygen-depleted environment, as well as the point defects caused by Fe3+ substituting for Zn2+, significantly reduced the thermal conductivity. Finally, the highest ZT value of 0.91 has been achieved in Zn0.997Fe0.003O at 800 K. | Fe-doped ZnO, especially Zn0.997Fe0.003O | Fe3+ substitution adjusts bands and creates point defects; small grains and residual pores reduce thermal conductivity
Study of the Thermoelectric Effect in the Animal's Blood | TECHNICAL PHYSICS | 10.1134/S1063784224020385 | 2024 | The paper presents the results of experimental measurements of thermoelectromotive force and electrical conductivity of animal blood samples and Ringer's medical solution, which are similar in their properties and chemical composition to human blood. The influence of the contributions of the ionic component and the contribution of blood corpuscles on the value of the thermoelectromotive force coefficient is analyzed. The effect of dilution with distilled water on thermo electric properties and electrical conductivity of blood has been studied. The influence of the ionic composition of a model medical Ringer's solution on the coefficient of thermo electromotive force is analyzed. The experimental results show that the co efficient of thermoelectromotive force of the blood samples under study is determined to a greater extent by the colloidal component of the shaped elements than by the contribution of the ionic subsystem. The results obtained indicate that thermoelectric phenomena in biological fluids can affect the activation of bio chemical processes in the body of animals. | animal blood and Ringer medical solution | thermoelectromotive force is governed more by colloidal blood corpuscles than ionic subsystem; dilution and ionic composition affect thermoelectric response
Investigating the high-temperature thermoelectric properties of n-type rutile TiO2 | PHYSICAL REVIEW B | 10.1103/PhysRevB.100.195202 | 2019 | Transition metal oxides are considered promising thermoelectric materials for harvesting high-temperature waste heat due to their chemical and thermal stability, abundance, and low toxicity. Despite their typically strong ionic character, they can exhibit surprisingly high power factors sigma S-2, as in n-type SrTiO3 for instance. Thus, it is worth examining other transition metal oxides that might equal or even surpass the performances of strontium titanate. This theoretical paper investigates the thermoelectric properties of n-type rutile TiO2, which is the most stable phase of titanium oxide up to 2000 K. The electronic structure is obtained through density functional theory calculations, while the prominent features of strong electron-phonon interaction and defects states are modeled using a small number of parameters. The thermoelectric transport properties are computed by solving the Boltzmann transport equation with the relaxation time approximation. The theoretical results are compared with a wealth of experimental data from the literature, yielding very good agreements over a wide range of carrier concentrations. This validates the hypothesis of band conduction in rutile TiO2 and allows the prediction of the high-temperature thermoelectric properties. | n-type rutile TiO2 | band conduction with strong electron-phonon interaction and defect states determines high-temperature thermoelectric transport
Low Thermal Conductivity of RE-Doped SrO(SrTiO3)1 Ruddlesden Popper Phase Bulk Materials Prepared by Molten Salt Method | ELECTRONIC MATERIALS LETTERS | 10.1007/s13391-018-0062-x | 2018 | The SrO(SrTiO3)(1) (Sr2TiO4) Ruddlesden Popper (RP) phase is a natural superlattice comprising of alternately stacking perovskite-type SrTiO3 layers and rock salt SrO layers along the crystallographic c direction. This paper discusses the properties of the Sr2TiO4 and (La, Sm)-doped Sr2TiO4 RP phase synthesized via molten salt method, within the context of thermoelectric applications. A good thermoelectric material requires high electrical conductivity, high Seebeck coefficient and low thermal conductivity. All three conditions have the potential to be fulfilled by the Sr2TiO4 RP phase, in particular, the superlattice structure allows a higher degree of phonon scattering hence resulting in lowered thermal conductivity. In this work, the Sr2TiO4 RP phase is doped with Sm and La respectively, which allows injection of charge carriers, modification of its electronic structure for improvement of the Seebeck coefficient, and most significantly, reduction of thermal conductivity. The particles with submicron size allows excessive phonon scattering along the boundaries, thus reduces the thermal conductivity by fourfold. In particular, the Sm-doped sample exhibited even lower lattice thermal conductivity, which is believed to be due to the mismatch in the ionic radius of Sr and Sm. This finding is useful as a strategy to reduce thermal conductivity of Sr2TiO4 RP phase materials as thermoelectric candidates, by employing dopants of differing ionic radius. | La- or Sm-doped Sr2TiO4 Ruddlesden-Popper phase | natural superlattice, submicron grains, dopant carrier injection, and Sr/Sm ionic-radius mismatch scatter phonons and lower thermal conductivity
First-principles calculations to investigate mechanical, optoelectronic and thermoelectric properties of half-Heusler p-type semiconductor BaAgP | RESULTS IN PHYSICS | 10.1016/j.rinp.2021.104068 | 2021 | We have explored the mechanical, electronic, optical and thermoelectric properties of p-type half-Heusler compound BaAgP for the first time using density functional theory based calculations. Our calculated lattice parameters are in good agreement with the experimental values. The mechanical and dynamical stability of this compound is confirmed by studying the Born stability criteria and phonon dispersion curve, respectively. It is soft, brittle and elastically anisotropic. The atomic bonding along a-axis is stronger than that along c-axis. The calculated electronic structure reveals that the studied compound is an indirect band gap semiconductor. The analysis of charge density distribution map and Mulliken population reveals that the bonding in BaAgP is a mixture of covalent and ionic. The optical features confirm that BaAgP is optically anisotropic. The high absorption coefficient and low reflectivity in the visible to ultraviolet region make this compound a possible candidate for solar cell and optoelectronic device applications. The thermoelectric properties have been evaluated by solving the Boltzmann semi-classical transport equations. The anisotropic power factor similar to SnSe is found in BaAgP also. The calculated power factor of 2.16 mW/mK(2) at 700 K along a-axis is close to that of NbFeSb alloys, a promising half-Heusler thermoelectric material. The thermoelectric figure of merit, ZT (0.44) of BaAgP at 1000 K is low due to its high thermal conductivity. So the reduction of thermal conductivity is essential to enhance thermoelectric performance of BaAgP in device applications. | BaAgP p-type half-Heusler semiconductor | mixed covalent-ionic bonding and anisotropic electronic structure give anisotropic power factor, but high thermal conductivity limits ZT
Synthesis-property relationship in thermoelectric Sr1-xYbxTiO3-δ ceramics | JOURNAL OF PHYSICS D-APPLIED PHYSICS | 10.1088/0022-3727/47/38/385302 | 2014 | The electronic transport properties of a series of Sr1-xYbxTiO3-delta (x = 0.05, 0.1) ceramics are investigated as a function of solid-state reaction (SSR) parameters, specifically calcination steps. It was found that the electrical conductivity (sigma) increases almost by a factor of 6, through the optimization of SSR parameters. The enhancement in the electrical conductivity leads to an enhancement in the thermoelectric power factor by a factor of 3. In addition, the lattice thermal conductivity (k(L)) of the Sr1-xYbxTiO3-delta ceramics is suppressed with increasing Yb-doping, supposedly due to heavier atomic mass of Yb substituted at the Sr site and a smaller ionic radii of Yb+3 with respect to Sr+2 ions. However, our model calculations indicate that strain-field effect, which occurs due to the difference in ionic radii, is the more prominent phonon scattering mechanism in the Yb-doped SrTiO3. This work is an extension of our previous study on the underlying phonon scattering mechanisms in the Y-doped SrTiO3, which would provide new insight into thermal transport in doped SrTiO3 and could be used as a guideline for more effective material synthesis. | Sr1-xYbxTiO3-delta ceramics with x = 0.05, 0.1 | solid-state reaction optimization raises conductivity; Yb mass and Sr/Yb ionic-radius strain-field scattering suppress lattice thermal conductivity
Thermoelectric and optical properties of the SrS graphene by DFT | PHILOSOPHICAL MAGAZINE | 10.1080/14786435.2020.1803509 | 2020 | The mechanical, electrical, optical and thermoelectric properties of SrS graphene-like structure are discussed using the density functional theory and FP-Lapw method. To calculate the electrical properties, the generalized gradient approximation, Kohn-Sham, and Green function Waves function approximations are used in our correlation potential, and the optical calculations are performed based on the Time-dependent density functional theory (TDDFT), Bethe-Salpeter equation, and Random Phase approximation approximations. The structural calculations suggest the phonon stability of SrS, with an observed optical phonon gap in the range of 5-9 THz, indicating that the bonds are ionic. The electronic calculations show that the SrS graphene-like has a direct bandgap of 2.6 eV and also the static value of its real dielectric function has the maximum value with RPA, and minimum value with BSE approximations. In the BSE and TDDFT approximations, the optical behaviour of SrS graphene-like shows optical stability in the infrared, visible and UV edge regions. It has an excellent thermoelectric quality at room temperature, and remarkably its thermoelectric behaviour is stable even beyond 500 K, hence it is a good choice for power generators. | SrS graphene-like monolayer | ionic bonding, direct band gap, phonon stability, and stable high-temperature thermoelectric properties make it suitable for power generation
A liquid thermoelectric device composed of organic solution | APPLIED PHYSICS EXPRESS | 10.35848/1882-0786/ac6481 | 2022 | The liquid thermoelectric device (LTE) exhibits a very simple structure that consists of hot/cold electrodes of identical type and a solution with a redox couple. Here, we evaluated the performances of LTE composed of acetone (or acetonitrile) solutions of Fe(ClO4)(2)/Fe(ClO4)(3) against their concentration (m). The electrochemical Seebeck coefficients (alpha) of organic LTE range from 1.5 to 2.5 mV K-1 and are higher than alpha (=1.4 mV K-1) of the corresponding aqueous LTE. The dimensionless figure of merit (ZT) of organic LTE is approximate to 0.015 at maximum and is higher than the maximum ZT (=0.009) of the corresponding aqueous LTE. Thus, the organic LTE is promising as an energy harvesting device. | organic liquid thermoelectric device with acetone or acetonitrile Fe(ClO4)2/Fe(ClO4)3 redox solution | Fe2+/Fe3+ redox couple in organic solvent provides higher electrochemical Seebeck coefficient and ZT than aqueous analogue
Transport properties of lead phosphate glass doped by cobalt, vanadium and chromium oxides | PHILOSOPHICAL MAGAZINE | 10.1080/14786435.2011.597362 | 2011 | The electrical transport properties were investigated of a glass system of basic composition 50 mol. % Pb(3)O(4)-50 mol. % P(2)O(5) containing CoO, Cr(2)O(3) or V(2)O(5) dopanys. The ac conductivity and the thermoelectric power were measured as a function of temperature. Properties such as dielectric constant, loss factor tangent and electrical conductivity are reported in the frequency range 200 Hz-100 kHz and temperature range 300-450 K. The variation in electrical conductivity with temperature was found to depend on the types of transition metal ions involved. The temperature dependence of the frequency exponent, s, was analyzed using different theoretical models. The variation of the thermoelectric power with temperature indicated the presence of more than one conduction mechanism for the investigated samples. This result was confirmed with the results of the dielectric properties at different frequencies. The introduction of cobalt ions in glass formers improves the electrical properties of non-crystalline ionic conductors. | 50 mol% Pb3O4-50 mol% P2O5 lead phosphate glass doped with CoO, Cr2O3, or V2O5 | transition-metal ions introduce multiple conduction mechanisms and Co improves electrical properties of non-crystalline ionic conductors
Transport Properties of Molten CuCl-Cu2Se Mixtures | JOURNAL OF THE PHYSICAL SOCIETY OF JAPAN | 10.1143/JPSJ.80.114709 | 2011 | The electrical conductivity, sigma, and the thermoelectric power, S, have been measured for molten CuCl-Cu2Se mixtures as a function of composition and temperature. The electrical conductivity of their mixtures decreases rapidly with the addition of CuCl to liquid Cu2Se. The thermoelectric power of molten CuCl-Cu2Se mixtures shows a steady increase with increasing amount of CuCl. The experimental results suggest that the dominant transport process in the molten CuCl-Cu2Se mixtures changes from electronic to ionic conduction. The composition dependence of sigma and S was analyzed by using the fundamental equation of electrical current densities due to the electrons and the ions. According to this analysis, the conductivity gap increases gradually upon the addition of CuCl to liquid Cu2Se, and the conductivity gap is about 0.68 eV for a molten (CuCl)(0.3)(Cu2Se)(0.7) mixture. | molten CuCl-Cu2Se mixtures | adding CuCl shifts dominant transport from electronic to ionic conduction and changes conductivity gap and thermoelectric power
ELECTRODEPOSITION OF BISMUTH, TELLURIUM AND ANTIMONY FROM IONIC LIQUIDS BASED ON CHOLINE CHLORIDE AND UREA AS THERMOELECTRIC FILMS | STUDIA UNIVERSITATIS BABES-BOLYAI CHEMIA |  | 2009 | The aim of this work was to study the electrodeposition of Bi, Sb and Te as singular components of thermoelectric films using an ionic liquid medium (choline chloride + urea; 1:2 molar mixture). Ionic complex species BiCl4- SbCl4- and TeCl62-) were supposed as participant species at the cathodic process, and were prepared by dissolving BiO2, SnCl3 and TeO2 in 0.5 - 10 mM concentrations. Cyclic voltammograms on Pt exhibited a single couple of reduction/ oxidation peaks at all scan rates (2 - 200 mVs(-1)) and temperatures (40 - 85 degrees C). Values of diffusion coefficients and activation energy for diffusion were also estimated. Nyquist and Bode spectra, obtained from electrochemical impedance measurements, proved the diffusion control. By fitting the experimental data with an equivalent electrical circuit of modified Randles type the differences in double layer capacitances and also in charge transfer resistances for the three cathodic processes of Bi, Sb or Te ions were evidenced. | Bi, Sb, and Te thermoelectric films electrodeposited from choline chloride/urea ionic liquid | BiCl4-, SbCl4-, and TeCl6 2- complex ions undergo diffusion-controlled cathodic reduction with different charge-transfer resistances
The p-type Mg2LixSi0.4Sn0.6 thermoelectric materials synthesized by a B2O3 encapsulation method using Li2CO3 as the doping agent | JOURNAL OF MATERIALS CHEMISTRY C | 10.1039/c5tc03692e | 2016 | This paper presents a facile synthetic procedure for p-type Mg2Si0.4Sn0.6 thermoelectric material. The B2O3 encapsulation method was used for synthesis, and Li2CO3 was used as the doping agent. These samples showed electrical conductivities and Seebeck coefficients comparable to samples doped with pure Li, but the MgO produced during the carbonate reaction had significant influence on the lattice thermal conductivity of the materials. A peak ZT similar to 0.7 was obtained in the Mg2Li0.025Si0.4Sn0.6 sample. | Li-doped Mg2Si0.4Sn0.6 synthesized by B2O3 encapsulation with Li2CO3 dopant | Li2CO3 supplies Li for p-type doping while reaction-produced MgO influences lattice thermal conductivity
Thick-film solid electrolyte oxygen sensors using the direct ionic thermoelectric effect | SENSORS AND ACTUATORS B-CHEMICAL | 10.1016/j.snb.2008.12.024 | 2009 | A screen-printed direct ionic thermoelectric oxygen sensor based on 8 mol% Y2O3 stabilized zirconia (YSZ) is presented. Within the device, a temperature gradient is applied to the YSZ film via an integrated heater, and the resulting thermovoltage is measured. Theoretical considerations on oxygen ion conductors predict a well-defined dependency of the thermopower on the oxygen partial pressure p(O-2). Experimental results on the present thick-film device are shown to agree well with the theory. Besides being intrinsically geometry-independent, the present potentiometric sensor showed no cross-sensitivity to a variety of reducing and oxidizing gases that are commonly present in the exhaust. In addition, a very low temperature dependence of the thermopower was observed. (C) 2009 Elsevier B.V. All rights reserved. | 8 mol% Y2O3-stabilized zirconia thick-film oxygen sensor | direct ionic thermoelectric effect in oxygen-ion-conducting YSZ creates pO2-dependent thermopower under a temperature gradient
Unveiling the Structural Behavior under Pressure of Filled M0.5Co4Sb12 (M = K, Sr, La, Ce, and Yb) Thermoelectric Skutterudites | INORGANIC CHEMISTRY | 10.1021/acs.inorgchem.1c00682 | 2021 | Skutterudite-type compounds based on square Co4Sb12 pnictide are promising for thermoelectric application due to their good Seebeck values and high carrier mobility. Filling the 8a voids (in the cubic space group Im (3) over bar) with different elements (alkali, alkali earth, and rare earth) helps to reduce the thermal conductivity and thus increases the thermoelectric performance. A systematic characterization by synchrotron X-ray powder diffraction of different M-filled Co4Sb12 ( M = K, Sr, La, Ce, and Yb) skutterudites was carried out under high pressure in the range similar to 0-12 GPa. The isothermal equations of state (EOS) were obtained in this pressure range and the Bulk moduli (B-0) were calculated for all the filled skutterudites, yielding unexpected results. A lattice expansion due to the filler elements fails in the description of the Bulk moduli. Topochemical studies of the filler site environment exhibited a slight disturbance and an increased ionic character when the filler is incorporated. The mechanical properties by means of Bulk moduli resulted in being sensitive to the presence of filler atoms inside the skutterudite voids, being affected by the covalent/ionic exchange of the Co-Sb and Sb-Sb bonds. | M0.5Co4Sb12 filled skutterudites with M = K, Sr, La, Ce, Yb | filler atoms disturb void environments and increase ionic character, altering Co-Sb/Sb-Sb covalent-ionic bonding and bulk modulus
First-principles study of electronic, structural, and thermoelectric nature of CePt4Ge12 | THEORETICAL CHEMISTRY ACCOUNTS | 10.1007/s00214-025-03220-6 | 2025 | The advanced quantum mechanical approach, density functional theory, has been employed to investigate the anisotropic ternary complex material CePt4Ge12 to investigate electronic, structural, and thermoelectric properties. We achieved structural minimization, thereby enhancing the conductive nature of the material and obtaining the desired results. Next, we compare the calculations with the previously collected theoretical and experimental data. The electronic nature estimation reveals that the material CePt4Ge12 is metallic and exhibits conductor characteristics. The material under investigation had a predominantly ionic bonding nature. The density of states (DOS) clarifies that materials have dense electronic states, which is important for possible energy applications. CePt4Ge12 exhibits complex up-and-down behaviour in its Seebeck coefficient (S) caused by sharp changes in its electronic structure near to the Fermi level. The thermoelectric performance of the material is influenced by this phenomenon, which is observed at temperatures of 600, 800, and 1000 K. These features increase thermopower and have an impact on the thermoelectric figure of merit (ZT), which peaks at 0.26 for 1000 K and mu=+0.035 eV. In the mu range of -0.07 eV to +0.13 eV, the material exhibits promising thermoelectric performance, indicating the possibility of doping optimization. | CePt4Ge12 ternary complex material | predominantly ionic bonding and sharp electronic-structure changes near the Fermi level create variable Seebeck response and dopable thermoelectric performance
Electronic and Transport Properties of Sn-Doped Sb2Te3: A Hybrid Functional Study | JOURNAL OF ELECTRONIC MATERIALS | 10.1007/s11664-020-08184-w | 2020 | The electronic and transport properties of Sn-doped Sb2Te3 have been investigated by using the Heyd-Scuseria-Ernzerhof hybrid functional with spin orbit coupling. Results show that Sn preferentially substitute Sb to induce the p-type characteristics in Sb2Te3. Detailed thermodynamic examinations have been conducted to elaborate the favorability for Sn to act as a shallow acceptor in Sb2Te3. Extensive calculations of transport properties reveal that Sn doping gives rise to remarkable enhancements in hole mobility, electrical conductivity, Seebeck coefficient and power factor of Sb2Te3, thus significantly improving the thermoelectric performance. The present work offers a valuable insight on how Sn doping strongly influences the electronic and transport properties of Sb2Te3. | Sn-doped Sb2Te3 | Sn substitutes Sb as a shallow acceptor, enhancing hole mobility, conductivity, Seebeck coefficient, and power factor
A Multiparameter Pressure-Temperature-Humidity Sensor Based on Mixed Ionic-Electronic Cellulose Aerogels | ADVANCED SCIENCE | 10.1002/advs.201802128 | 2019 | Pressure (P), temperature (T), and humidity (H) are physical key parameters of great relevance for various applications such as in distributed diagnostics, robotics, electronic skins, functional clothing, and many other Internet-of-Things (IoT) solutions. Previous studies on monitoring and recording these three parameters have focused on the integration of three individual single-parameter sensors into an electronic circuit, also comprising dedicated sense amplifiers, signal processing, and communication interfaces. To limit complexity in, e.g., multifunctional IoT systems, and thus reducing the manufacturing costs of such sensing/communication outposts, it is desirable to achieve one single-sensor device that simultaneously or consecutively measures P-T-H without cross-talks in the sensing functionality. Herein, a novel organic mixed ion-electron conducting aerogel is reported, which can sense P-T-H with minimal cross-talk between the measured parameters. The exclusive read-out of the three individual parameters is performed electronically in one single device configuration and is enabled by the use of a novel strategy that combines electronic and ionic Seebeck effect along with mixed ion-electron conduction in an elastic aerogel. The findings promise for multipurpose IoT technology with reduced complexity and production costs, features that are highly anticipated in distributed diagnostics, monitoring, safety, and security applications. | mixed ionic-electronic cellulose aerogel | combined electronic and ionic Seebeck effects plus mixed conduction enable separate pressure, temperature, and humidity sensing
A strategy towards fabrication of thermoplastic-based composites with outstanding mechanical and thermoelectric performances | JOURNAL OF COLLOID AND INTERFACE SCIENCE | 10.1016/j.jcis.2024.06.188 | 2024 | Compared to the great achievements in enhancing thermoelectric (TE) performance, little attention is paid to the mechanical (ME) performance of polymer composites although it is a prerequisite for practical applications. However, how to improve a trade-off between TE and ME performance is a great challenge, as the increase in ME performance is always along with the decrease in TE performance and vice versa. Herein, an enhanced trade-off is realized for ionic liquid (IL)-modulated flexible poly(3,4-ethylenedioxythiophene):poly(styrenesulfonate) (PEDOT:PSS)/ single-walled carbon nanotube (SWCNT)/polycarbonate (PC) composites. It shows a maximum power factor value of 8.5 +/- 2.1 mu W m-1 K-2 and a strong mechanical robustness is also achieved for the composite with a fracture strength of 43.4 +/- 5.4 MPa and a tensile modulus of 3.8 +/- 0.4 GPa. The TE and ME performances are superior to other thermoplastics-based TE composites, and even comparable to some conducting polymers and their composites. The high electrical conductivity of PEDOT:PSS/SWCNT and their strong interfacial interaction with PC are responsible for the enhanced trade-off between ME and TE performances. This work provides a new avenue to endow polymer composites with high TE and ME performances simultaneously and will promote their versatile TE applications. | ionic-liquid-modulated PEDOT:PSS/SWCNT/polycarbonate thermoplastic composite | PEDOT:PSS/SWCNT conductivity and strong PC interfacial interaction balance mechanical robustness with thermoelectric performance
High-Density Frenkel Defects as Origin of N-Type Thermoelectric Performance and Low Thermal Conductivity in Mg3Sb2-Based Materials | ADVANCED FUNCTIONAL MATERIALS | 10.1002/adfm.202008469 | 2021 | Mg3Sb2-based intermetallic compounds with exceptionally high thermoelectric performance exhibit unconventional n-type dopability and anomalously low thermal conductivity, attracting much attention to the underlying mechanisms. To date, investigations have been limited to first-principle calculations and thermodynamic analysis of defect formation, and detailed experimental analysis on crystal structure and phonon modes has not been achieved. Here, a synchrotron X-ray diffraction study clarifies that, against a previous view of a simple crystal structure with a small unit cell, Mg3Sb2 is inherently a heavily disordered material with Frenkel defects, charge-neutral defect complexes of cation vacancies and interstitials. Ionic charge neutrality preserved in Mg3Sb2 is responsible for exotic n-type dopability, which is unachievable for other Zintl phase materials. The thermal conductivity of Mg3Sb2 exhibits deviation from the standard T-1 temperature dependency with strongly limited phonon transport due to a strain field. Inelastic X-ray scattering measurement reveals enhanced phonon scattering induced by disorder. The results will draw renewed attention to crystal defects and disorder as means to explore new high-performance thermoelectric materials. | Mg3Sb2-based materials with cation Frenkel defects | cation vacancy/interstitial defect complexes preserve ionic charge neutrality, enabling n-type dopability and strain-field phonon scattering
Fabrication of robust and versatile ionic thermoelectric devices of natural clay minerals | CHEMICAL ENGINEERING JOURNAL | 10.1016/j.cej.2024.150440 | 2024 | Due to advantages like high Seebeck coefficients, simple fabrication techniques, and use of abundant elements, ionic thermoelectric (i-TE) devices are emerging to be an ideal tool for harvesting low-grade waste heat. However, high dependence on humidity and poor thermal stability of organic polymers/polyelectrolytes/ionic liquids are restricting the utility area of i-TE devices. To expand the horizon of applicability, here, thermally and chemically robust natural clay minerals are explored for fabricating i-TE devices. Devices prepared with exfoliated layers of clay showed high Seebeck coefficients (6 +/- 0.8 mV/K), which is significantly improved (up to 140 %) upon functionalization with the - SO 3 H groups (14.4 +/- 0.4 mV/K). i-TE devices of clay exhibit unique advantages like thermal robustness and water -induced damage healing ability. These devices did not show any sign of deterioration even after exposure to 300 degrees C. Along with waste heat, clay-i-TE devices can also convert abundant sunlight energy into electricity. Upon being coated with polyvinyl alcohol (PVA), borax, and LiCl-based hydrogel the performance of the i-TE device at low -humidity conditions is drastically improved. The possibility of practical utility of clay -based i-TE devices was demonstrated in areas like fire alarms, touch sensors and electricity generation from hot water steam. | natural clay mineral ionic thermoelectric devices functionalized with -SO3H and coated with PVA/borax/LiCl hydrogel | clay ion transport gives high Seebeck coefficient; sulfonation enhances thermopower and hydrogel coating improves low-humidity operation
Ion regulation in double-network hydrogel module with ultrahigh thermopower for low-grade heat harvesting | NANO ENERGY | 10.1016/j.nanoen.2021.106738 | 2022 | Harvesting low-grade heat as source of electrical power has emerged as a research frontier for self-powered wearable devices, as a promising route to overcome challenges associated with limited access to grid power. However, such promise is compromised by current attainable thermopowers and constraints of rigid or complicated thermoelectric systems. We report an ultrahigh thermopower of 19.32 mV K-1 on a stretchable thermoelectric module by the assembly of porous electrodes and hybrid hydrogel, containing 1-ethyl-3-methylimidazolium and tetrafluoroborate ions and polyethylene glycol. The anions act as charge carrier; for the first time, distinct ion mobilities are directly measured by 2D-diffusion-ordered nuclear magnetic resonance spectroscopy. By regulating ion transport via the synergy of selective ion-localization and thermo-osmotic mechanism, such design provides an effective strategy to increase thermopower, and our device is endowed with high output power density, tailorable architecture, and excellent stretchability, which is showcased in a thermoelectric wristband for body heat recovery. | hybrid hydrogel with EMIM+, BF4-, and polyethylene glycol assembled with porous electrodes | selective ion localization and thermo-osmotic transport regulate anion mobility, producing ultrahigh ionic thermopower
Self-healing Ionic Liquid-based Electronics and Beyond | CHINESE JOURNAL OF POLYMER SCIENCE | 10.1007/s10118-021-2627-7 | 2021 | Owing to the advantages of non-volatility, outstanding fluidity and easy recyclability, ionic liquid-based electronics, such as thermometer, strain sensors and thermoelectric converters, have been growing as attractive alternatives to traditionally solid electronics. The fluidic character endows the ionic liquid-based circuit with self-healing ability, satisfying the needs of longer lifetime and less waste generation for electronics, while at the same time brings the risk of leakage. Avoiding the leakage without sacrifice of self-healing ability is one of the major challenges for constructing ionic liquid-based electronic devices. In this feature article, we summarize our recent progresses in developing two types of self-healing electrical devices based on ionic liquids with little risk of leakage. One type involves the encapsulation of ionic liquids in self-healing polymers, and the other type uses ionic polymers or free-standing ionic liquids which are successfully formulated as intrinsically conductive, self-healing, and recyclable electronic devices without additional encapsulation. In the end, a comprehensive outlook is prospected for the future development of ionic liquid-based self-healing electronics, which is expected to spur more innovative work in this field. | ionic liquids encapsulated in self-healing polymers, ionic polymers, and free-standing ionic liquids | ionic-liquid fluidity gives self-healing and recyclability while encapsulation or polymerization mitigates leakage in ionic electronics
Improved thermoelectric performance of BiCuSeO by Ag substitution at Cu site | JOURNAL OF ALLOYS AND COMPOUNDS | 10.1016/j.jallcom.2016.08.236 | 2017 | BiCuSeO oxyselenide-based thermoelectric materials are attracting much attention due to their ultra-low intrinsic thermal conductivity (k) and moderate Seebeck coefficient (S). However, the low conversion efficiency limits their application in energy conversion systems. This paper investigated the effect of monovalent Ag-doping in BiCuSeO at Cu site in the presence of polyvinyl alcohol (PVA). The results show that Ag is effectively doped at Cu site. The heavy atom substitution in BiCu1-xAgxSeO at Cu site can enhance S and reduce its total thermal conductivity (k) by phonon scattering. Further, the incorporation of heavy atom (Ag) with different ionic radii results in the improved ZT of 0.64 for BiCu1-xAgxSeO, which is 16% more than that for pure BiCuSeO (ZT = 0.55) at 923 K. It is believed that the Cu site should be an efficient dopant site to improve the efficiency of oxyselenide-based thermoelectric materials. (C) 2016 Elsevier B.V. All rights reserved. | BiCu1-xAgxSeO oxyselenide with Ag substitution at Cu site | heavy Ag substitution with different ionic radius increases Seebeck coefficient and phonon scattering, lowering thermal conductivity and improving ZT
Micro- and Macromechanical Properties of Thermoelectric Lead Chalcogenides | ACS APPLIED MATERIALS & INTERFACES | 10.1021/acsami.7b15651 | 2017 | Both n- and p-type lead telluride (PbTe)-based thermoelectric (TE) materials display high TE efficiency, but the low fracture strength may limit their commercial applications. To find ways to improve these macroscopic mechanical properties, we report here the ideal strength and deformation mechanism of PbTe using density functional theory calculations. This provides structure property relationships at the atomic scale that can be applied to estimate macroscopic mechanical properties such as fracture toughness. Among all the shear and tensile paths that are examined here, we find that the lowest ideal strength of PbTe is 3.46 GPa along the (001)/ 100 slip system. This leads to an estimated fracture toughness of 0.28 MPa m(1/2) based on its ideal stress strain relation, which is in good agreement with our experimental measurement of 0.59 MPa m(1/2). We find that softening and breaking of the ionic Pb-Te bond leads to the structural collapse. To improve the mechanical strength of PbTe, we suggest strengthening the structural stiffness of the ionic Pb-Te framework through an alloying strategy, such as alloying PbTe with isotypic PbSe or PbS. This point defect strategy has a great potential to develop high-performance PbTe-based materials with robust mechanical properties, which may also be applied to other materials and applications. | PbTe and PbTe-based lead chalcogenides | softening and breaking of ionic Pb-Te bonds causes structural collapse; alloying with PbSe/PbS can strengthen ionic framework
Incipient Ionic Conductors: Ion-Constrained Lattices Achieving Superionic-Like Thermal Conductivity Through Extreme Anharmonicity | ADVANCED MATERIALS | 10.1002/adma.202513381 | 2025 | Phonon liquid-like thermal conduction in the solid state enables superionic conductors to serve as efficient thermoelectric device candidates. While liquid-like motion of ions effectively suppresses thermal conductivity (kappa), their high mobility concurrently triggers material degradation due to undesirable ion migration and consequent metal deposition, making it a challenge to balance low kappa and high stability. Here, phonon liquid-like thermal transport is reported alongside restricted long-range ion migration in CsCu2I3 with incipient ionic conduction, using synchrotron X-ray diffraction, inelastic X-ray scattering, and machine-learning potential-based simulations. The Cu ions are revealed to exhibit confined migration between CuI4 tetrahedra at high temperatures, displaying extreme anharmonicity of dominated phonons beyond conventional rattling and comparable to that in superionic conductors. Consequently, a glass-like kappa (approximate to 0.3 W m-1 K-1 at 300 K) following the relationship of kappa approximate to T 0.17, is achieved along the x-direction, where Cu ion migration is three orders of magnitude lower than in superionic conductors. These results highlight the advantage of incipient ionic conductors in simultaneously maintaining both low kappa and high stability, elucidating the thermal transport mechanism via ion migration constraints, and paving an effective pathway toward ultralow thermal conductivity in ionic conductors. | CsCu2I3 incipient ionic conductor | confined Cu-ion migration between CuI4 tetrahedra creates extreme anharmonicity and glass-like thermal conductivity with limited long-range ion migration
From Academia to Industry: Criteria for Upscaling Ionic Liquid-Based Thermo-Electrochemical Cells for Large-Scale Applications | ENERGIES | 10.3390/en17010001 | 2024 | Thermo-electrochemical cells (or thermocells) represent a promising technology to convert waste heat energy into electrical energy, generating power with minimal material consumption and a limited carbon footprint. Recently, the adoption of ionic liquids has pushed both the operational temperature range and the power output of thermocells. This research discusses the design challenges and the key performance limitations that need to be addressed to deploy the thermocells in real-world applications. For this purpose, a unique up-scaled design of a thermocell is proposed, in which the materials are selected according to the techno-economic standpoint. Specifically, the electrolyte is composed of EMI-TFSI ionic liquid supplemented by [Co(ppy)]3+/2+ redox couples characterized by a positive Seebeck coefficient (1.5 mV/K), while the electrodes consist of carbon-based materials characterized by a high surface area. Such electrodes, adopted to increase the rate of the electrode reactions, lead to a thermoelectric performance one order of magnitude greater than the Pt electrode-based counterpart. However, the practical applications of thermocells are still limited by the low power density and low voltage that can be generated. | EMI-TFSI ionic liquid thermocell with [Co(ppy)]3+/2+ redox couple and carbon electrodes | ionic-liquid redox thermocell uses positive Seebeck Co couple; high-surface-area carbon electrodes accelerate reactions and improve power
Elastic Anisotropy and Anisotropic Transport Properties of Cu3SbSe4 and Cu3SbS4 | JOURNAL OF THE PHYSICAL SOCIETY OF JAPAN | 10.7566/JPSJ.83.094606 | 2014 | Copper-based ternary chalcogenide semiconductors with zincblende-related crystal structures have recently emerged as some of the best performing p-type thermoelectric materials. Here, first-principles calculations are used to investigate the structural, elastic, and thermoelectric properties of Cu3SbSe4 and Cu3SbS4. The calculated lattice constants and atomic coordinates are in good agreement with those obtained in the previous experiments, which shows that our method is reliable. We found that the hybridization among atoms forms [SbSe4] and [CuSe4] tetrahedral structures. The spin-orbit (SO) interaction is included in the calculations for electronic structures and thermoelectric properties. It is predicted that Cu3SbS4 and Cu3SbS4 are mechanically stable, relatively soft materials with high compressibility, and are low small-hardness ionic materials, and with more anisotropy in shear than in compressibility. The results also show that the mechanical stability of these materials is limited by the shear modulus G. Furthermore, Cu3SbS4 can be classified as a brittle material, whereas Cu3SbS4 can be classified as a ductile material. The semiclassical Boltzmann transport theory was used to calculate the Seebeck coefficients, electrical conductivities, electronic thermal conductivities, power factors, and thermoelectric figures of merit Z(e)T of Cu3SbS4 and Cu3SbS4 along two crystallographic directions, and the optimal doping concentrations were estimated on the basis of the predicted thermoelectric properties. The temperature dependences of the thermoelectric transport properties of Cu3SbS4 and Cu3SbS4 were also estimated and compared with experimental data, with good agreement observed. | Cu3SbSe4 and Cu3SbS4 ternary chalcogenides | ionic tetrahedral bonding and elastic anisotropy govern direction-dependent electronic transport and thermoelectric response
New lead-free double perovskites (Rb2GeCl/Br)6; a promising materials for renewable energy applications | MATERIALS CHEMISTRY AND PHYSICS | 10.1016/j.matchemphys.2021.124876 | 2021 | The vacancy ordered double perovskites are emerging compounds for optoelectronics, and transport properties. In this article, optical, thermoelectric, mechanical, and thermodynamic properties of Rb2GeCl6 and Rb2GeBr6 are investigated comprehensively. The phonon band structures, and tolerance factor confirm their thermodynamic, and structural stabilities. The direct band gaps 2.60 eV and 1.78 eV are reported at Gamma-symmetry point which ensure the absorption of light from visible to UV regions. The less dispersion of light, and refractive index range 1.5-2 along with broad absorption band in visible to UV regions make them outstanding materials for optoelectronics, Moreover, the transport characteristics are addressed by electrical conductivity, thermal conductivity and Seebeck coefficient, and Figure of merit. The room temperature ZT values 0.78, and 0.74 also ensure their importance for thermoelectric applications. The mechanical properties confirm their ductile, ionic, and anisotropic nature. The high Debye, and melting temperatures increases their heating resistant capacity and stability. | Rb2GeCl6 and Rb2GeBr6 vacancy-ordered double perovskites | direct band gaps, ionic/ductile anisotropic bonding, and transport properties support thermoelectric and optoelectronic use
Thermoelectric behavior of a mixed ionic electronic conductor, Ce1-xGdxO2-x/2-δ | PHYSICAL CHEMISTRY CHEMICAL PHYSICS | 10.1039/b811092a | 2009 | The thermoelectric power of a mixed ionic electronic conductor oxide Ce1-xGdxO2-x/2-delta (x = 0.1) was measured as a function of oxygen activity in the range of-20 <= log a(O2) <= 0 at different temperatures in the range of 800-1100 degrees C, supposedly in two different states of the oxide with respect to the oxygen nonstoichiometry (delta) distribution: del delta = 0 and del delta not equal 0. The two sets of thermopower, corresponding to these two different nonstoichiometry distributions, generally change their sign from negative to positive, as the electrical conductivity changes from ionic to electronic with decreasing oxygen partial pressure from 1 atm, indicating a change in carrier types from positive to negative carriers. The two, however, exhibit a significant difference in magnitude (normally up to 400 mu V K-1) particularly in the transition region from ionic to electronic conduction. The thermopower in the two different states has been described thermodynamically as a function of oxygen partial pressure or the electronic to ionic conductivity ratio. It has been found that the kinetic term A(n) of the electronic thermopower [as in theta(n) = (k/e)(ln N-c/n + A(n))] takes a numerical value 2 as the electronic transference number approaches 1, quite contrary to the theoretically predicted value 0 for a small polaron conduction mechanism. | Ce0.9Gd0.1O2-delta mixed ionic-electronic conductor | oxygen activity shifts transport between ionic and electronic carriers, changing thermopower sign and magnitude through conductivity ratio
Nanostructured cellulose ionogels with selective anion confinement for high-efficiency thermoelectric harvesting | MATERIALS HORIZONS | 10.1039/d6mh00255b | 2026 | The performance of ionic thermoelectric materials (i-TEs) for low-grade heat harvesting is fundamentally hampered by the coupled transport of ions and heat. Overcoming this to simultaneously achieve high ionic conductivity and low thermal conductivity remains a paramount challenge. We address this by designing a nanostructured ionogel through a thiol-ene click reaction between allyl cellulose and sulfhydryl-functionalized organosiloxanes (POSS-8SH). This creates a microphase-separated architecture with continuous ion-conducting channels. Crucially, the POSS cages serve as multifunctional nodes that selectively nanoconfine anions to widen the cation-anion mobility disparity, while their heterogeneous dispersion effectively scatters phonons to suppress thermal conductivity. Molecular dynamics simulations confirm this mechanism, quantifying a cation diffusion coefficient 5.2 times greater than that of the anion. This strategic decoupling culminates in a high ionic power factor of 15 669.5 & micro;W m-1 K-2. The practical viability of this ionogel was demonstrated by constructing a wearable module that generates 800 mV from body heat. This work establishes a foundational paradigm for advancing thermal energy harvesting and self-powered wearable systems. | allyl-cellulose/POSS-8SH nanostructured ionogel | POSS nodes selectively confine anions and scatter phonons, decoupling ion and heat transport for high ionic power factor
Hopping Time Scales and the Phonon-Liquid Electron-Crystal Picture in Thermoelectric Copper Selenide | PHYSICAL REVIEW LETTERS | 10.1103/PhysRevLett.118.145901 | 2017 | The suppression of transverse phonons by liquidlike diffusion in superionic conductors has been proposed as a means to dramatically reduce thermal conductivity in thermoelectric materials [H. Lui et al. Nat. Mater. 11, 422 (2012)]. We have measured the ion transport and lattice dynamics in the original phonon-liquid electron-crystal Cu2Se using neutron spectroscopy. We show that hopping time scales are too slow to significantly affect lattice vibrations and that the transverse phonons persist at all temperatures. Substantial changes to the phonon spectrum occur well below the transition to the superionic phase, and the ultralow thermal conductivity is instead attributed to anharmonicity. | Cu2Se phonon-liquid electron-crystal thermoelectric | neutron spectroscopy shows slow ion hopping does not suppress transverse phonons; ultralow thermal conductivity is instead attributed to anharmonicity
Potential for superionic conductors in thermoelectric applications | CURRENT OPINION IN GREEN AND SUSTAINABLE CHEMISTRY | 10.1016/j.cogsc.2017.02.007 | 2017 | Superionic conductors (SICs) have played a fascinating role in the development of thermoelectric (TE) materials, as exemplified by Cu2Se and Cu2S. Recently, materials engineering of Cu2Se and Cu2S has led to exceptional values of the thermoelectric figure of merit zT > 2, nearly double the efficiencies of traditional TE materials. However, the fluid-like motion of the ions in the SIC crystal structures results in strong electro-migration and consequent material degradation when the compounds are placed in TE power generation conditions. To make superionic conductors viable as TE materials, efforts to stabilize the ionic motion while maintaining excellent TE properties are essential. In this review, we discuss the potential for SICs in TE applications, and we specifically highlight two materials - Cu1.8Na0.01S and (AgCrSe2)(0.5)(CuCrSe2)(0.5) - where stability and high TE performance may have been achieved. | superionic thermoelectrics Cu2Se, Cu2S, Cu1.8Na0.01S, and (AgCrSe2)0.5(CuCrSe2)0.5 | fluid-like ion motion lowers thermal conductivity but causes electromigration; stabilizing ion motion is needed for durable high-ZT operation
Liquid thermoelectric conversion devices composed of several organic solvents | JAPANESE JOURNAL OF APPLIED PHYSICS | 10.35848/1347-4065/aca858 | 2023 | We evaluated the performances of liquid thermoelectric conversion devices (LTEs) composed of nine organic solvents containing an Fe2+/Fe3+ redox pair against the electrolyte concentration (m). In protic solvents, i.e. methanol (Me), ethanol (Et), 1-propanol (Pr), and ethylene glycol (EG), the electrochemical Seebeck coefficient (alpha = d V/d T, where V and T are the electrode potential and temperature, respectively) increases with m in the small m region. Based on the ultraviolet-visible absorption spectroscopy, we interpreted the enhancement of alpha in terms of the OH- and/or H2O coordination to Fe3+, which was introduced by the crystal water of the solute. At a temperature difference (Delta T) of 30 K, the maximum value of the power factor of the Me LTE reaches 11.5 mu W K(-2)m. | organic liquid thermoelectric devices with Fe2+/Fe3+ redox pair in methanol, ethanol, 1-propanol, ethylene glycol, and other solvents | OH-/H2O coordination to Fe3+ in protic solvents enhances electrochemical Seebeck coefficient at low concentration
Enhanced Electrical Conductivity and Seebeck Coefficient in PEDOT:PSS via a Two-Step Ionic Liquid and NaBH4 Treatment for Organic Thermoelectrics | POLYMERS | 10.3390/polym12030559 | 2020 | A two-step approach of improving the thermoelectric properties of Poly(3,4-ethylenedioxythiophene)poly(4-styrenesulfonate) (PEDOT:PSS) via the addition of the ionic liquid, 1-Ethyl-3-methylimidazolium bis(trifluoromethylsulfonyl)imide (EMIM:TFSI) and subsequent reduction with NaBH4 is presented. The addition of 2.5 v/v% of EMIM:TFSI to PEDOT:PSS increases the electrical conductivity from 3 S.cm(-1) to 1439 S.cm(-1) at 40 degrees C. An additional post treatment using the reducing agent, NaBH4, increases the Seebeck coefficient of the film from 11 mu V.K-1 to 30 mu V.K-1 at 40 degrees C. The combined treatment gives an overall improvement in power factor increase from 0.04 mu W.m(-1).K-2 to 33 mu W.m(-1).K-2 below 140 degrees C. Raman and XPS measurements show that the increase in PEDOT:PSS conductivity is due to PSS separation from PEDOT and a conformational change of the PEDOT chains from the benzoid to quinoid molecular orientation. The improved Seebeck coefficient is due to a reduction of charge carriers which is evidenced from the UV-VIS depicting the emergence of polarons. | PEDOT:PSS treated with EMIM:TFSI ionic liquid and NaBH4 | EMIM:TFSI separates PSS and changes PEDOT to quinoid conformation, while NaBH4 reduces carrier concentration to raise Seebeck coefficient
Optimizing the thermoelectric performance of low-temperature SnSe compounds by electronic structure design | JOURNAL OF MATERIALS CHEMISTRY A | 10.1039/c5ta01703c | 2015 | Recently, the SnSe compound was reported to have a peak thermoelectric figure-of-merit (ZT) of similar to 2.62 at 923 K, but the ZT values at temperatures below 750 K are relatively low. In this work, the electronic structures of SnSe are calculated using the density functional theory, and the electro- and thermo-transport properties upon carrier density are evaluated by the semi-classic Boltzmann transport theory, revealing that the calculated ZT values along the a- and c-axes below 675 K are in agreement with reported values, but that along the b-axis can be as high as 2.57 by optimizing the carrier concentration to n similar to 3.6 x 10(19) cm(-3). It is suggested that a mixed ionic-covalent bonding and heavy-light band overlapping near the valence band are the reasons for the higher thermoelectric performance. | SnSe thermoelectric compound | mixed ionic-covalent bonding and heavy-light valence-band overlap enable optimized carrier concentration and high low-temperature ZT
Integrated Thermoelectric Design Inspired by Ionic Liquid Microemulsion-Based Gel with Regulatable Dual-Temperature Responsiveness | ACS APPLIED POLYMER MATERIALS | 10.1021/acsapm.3c00169 | 2023 | The concept and principles of chromatic engineering of electrolytes have demonstrated charming prospects for constructing pluralistic electrochromic devices. Here, we develop a synthetic design bearing thermochromic and electrochromic behaviors based on the ionic liquid (IL) microemulsion-based gel, driven by the intrinsic thermodynamic stability of microemulsion and ionic conductivity of IL. The prepared gel can tune light-scattering behaviors as the droplet expanded or aggregated when the temperature is out of its thermodynamically stable temperature range. Not only that, oil-phase IL ([EMIM]TFSI) as well as introduced LiCl and LiTFSI endows it with satisfactory ionic conductivity, making it able to be utilized as a free-standing electrolyte layer for the electrochromic smart window. Therefore, the fabricated smart window based on this gel and WO3 electrochromic layer successfully realizes dual-stimuli responsiveness for both temperature and electric field, possessing energy-saving combined with privacy protection function. In addition, the component compatibility of microemulsion allows the harmonious introduction of hydrophilic antifreeze moisturizer ethylene glycol (EG) and hydrophobic ultraviolet absorber 2-hydroxy-4-(octyloxy)benzophenone (2H4MBP), which further promotes the multifunctional integration of a smart window for the strengthened safety factor, anti freezing, anti-drying, and anti-UV capabilities. Finally, we extend the application of the IL microemulsion-based gel to an ionic writing plate based on the same electrochromic mechanism. In brief, this innovative preparation method paves the way for multifunctional electrochromic devices. | ionic-liquid microemulsion gel with [EMIM]TFSI, LiCl, LiTFSI, ethylene glycol, and UV absorber | microemulsion stability and ionic conductivity give thermochromic/electrochromic response for smart windows, not primary thermoelectric extraction
Ionic conductivity studies in superionic conductors with binary mobile ions using multi-component lattice gas model | JOURNAL OF THE PHYSICAL SOCIETY OF JAPAN | 10.1143/JPSJ.73.3078 | 2004 | A multi-component lattice gas model is introduced into superionic conductors. Using the model, the ionic conductivity in superionic conductors with two kinds of mobile ions is investigated. The Hamiltonian includes a repulsive interaction term and a weak hopping term for describing the interacting-ion system. It is shown that the ionic conductivity does not vary linearly with the fraction substituted and it has the minimum at an intermediate composition. This concentration dependence of the ionic conductivity qualitatively agrees with experiments performed for (AgxCu1-x)(2)Se. | (AgxCu1-x)2Se binary-mobile-ion superionic conductor model | multi-component lattice gas with repulsive interactions and hopping predicts non-linear composition dependence and conductivity minimum
Thermoelectric convection in a variable temperature field | TECHNICAL PHYSICS LETTERS | 10.1134/S1063785008030127 | 2008 | We have studied the convective instability of a horizontal layer of a liquid semiconductor or an ionic melt in the presence of a variable temperature gradient under microgravity conditions in the case where an excess charge can appear only as a result of the thermostimulated diffusion. Thresholds for the onset of thermoelectric convective instability are determined. It is established that, under variable thermal action with a zero mean value, perturbations of a subharmonic response are absent. Depending on the amplitude and frequency of modulation and on the physical properties of the semiconductor (or the melt), synchronous perturbations are differently manifested and belong to various classes. The amplitudes and frequencies of an external action necessary for the effective suppression of thermoelectric convection are determined. | liquid semiconductor or ionic melt under variable temperature gradient | thermostimulated diffusion creates excess charge and drives thermoelectric convective instability under modulated thermal fields
Localized vibration and avoided crossing in SrTi11O20 for oxide thermoelectrics with intrinsically low thermal conductivity | JOURNAL OF MATERIALS CHEMISTRY A | 10.1039/d1ta01920a | 2021 | Many state-of-the-art thermoelectric alloys achieve phonon glass and electron crystal (PGEC) behaviour via chemical bonding hierarchy (CBH), which can provide a rigid network for the electron conduction pathway and loosely bonded atoms for phonon scattering, the so-called rattling effect. Thermoelectric oxides share many superiorities, e.g., high stability, low cost and nontoxicity, but CBH is rarely seen in these materials, due to the simplicity in the chemical bonding dominated by the ionic metal-oxygen bond. In this paper, we attempt to construct rattling systems in the absence of CBH. A novel thermoelectric oxide SrTi11O20 is presented, in which the TiO6 octahedra form a rigid network for the electron conduction pathway, while creating an irregular polyhedron environment to accommodate the loosely bonded Sr ions. The localized and anharmonic vibration of the Sr ions forms low-lying optical phonon bands that can strongly distort acoustic phonon branches through the avoided crossing effect. A high electrical conductivity and low thermal conductivity are thus simultaneously obtained in SrTi11O20 with high thermoelectric performance. This work opens a new avenue for realizing PGEC behaviour in thermoelectric oxides through the topological connectivity of metal-oxygen polyhedra. | SrTi11O20 thermoelectric oxide | TiO6 network conducts electrons while loosely bonded Sr ions create localized anharmonic vibrations and avoided crossing to scatter phonons
Ionic Power Generation on a Scalable Cellulose@polypyrrole Membrane: The Role of Water and Thermal Gradients | ADVANCED FIBER MATERIALS | 10.1007/s42765-023-00353-w | 2024 | The integration of ionic power generation with solar-driven water evaporation presents a promising solution to the critical global problems of freshwater scarcity and clean energy deficiency. In this work, a scalable normal temperature chemical vapor deposition (CVD) method is applied for the first time to the fabrication of a cellulose@polypyrrole (CC@PPy) membrane with efficient ionic power generation performance. The excellent ionic power generation is intimately related to the water and thermal gradients across the membrane, which not only induces fast water evaporation but also synergistically promotes the transport of counterions in charged nanochannels, and the corresponding mechanism is attributed to the streaming potential resulting from the ionic electrokinetic effect and the ionic thermoelectric potential originating from the Soret effect. Under one sun illumination, the CC@PPy film can produce a sustained voltage output of similar to 0.7 V and a water evaporation rate up to 1.67 kg m(-2) h(-1) when an adequate water supply is available. This study provides new methods for the scalable fabrication of ionic power generation membranes and a design strategy for high-performance solar power generators. | cellulose@polypyrrole membrane | water and thermal gradients drive streaming potential from ionic electrokinetics and ionic thermoelectric potential from Soret effect
Ab initio Investigation of quasi-one-dimensional ternary chalcogenides Sr2ZnX3 (X = S, Se, Te) for efficient photovoltaic and thermoelectric applications | JOURNAL OF PHYSICS AND CHEMISTRY OF SOLIDS | 10.1016/j.jpcs.2024.112222 | 2024 | The quest for sustainable and renewable energy sources has become a vital global mission. Transition metal chalcogenide materials have garnered significant attention due to their unique low-dimensional physical properties. In this work, we explore the impact of ionic radius in modulating the physical properties of ternary chalcogenides by calculating structural, electronic, optical, and thermoelectric properties of Sr2ZnX3 (X = S, Se, Te) materials using first-principles density functional theory (DFT) as implemented in the WIEN2k program. To evaluate the effect of ionic radius, two novel semiconductors Sr2ZnSe3 and Sr2ZnTe3, were constructed using similar isostructural material Sr(2)ZnS3(.) Further optimized structure reveals that the corner-sharing ZnX4 tetrahedra extended along the b-axis confirms the quasi-one-dimensional (Q1D) nature of Sr2ZnX3 materials. Band structure analysis revealed a wide direct bandgap nature with the values of Sr2ZnS3 (3.4 eV), Sr2ZnSe3 (2.8 eV) and Sr2ZnTe3 (1.75 eV), respectively. The lower effective mass of electrons and holes suggests higher carrier mobility and charge recombination rates, vital for photovoltaic applications. The optical properties of the materials are studied in the energy range of 0-10 eV (IR-Vis-UV region). We found that Sr2ZnTe3 material exhibits higher values of dielectric function, absorption coefficient (alpha approximate to 10(6) cm(-1)), refractive index, and lower reflectivity, which indicates its suitability for photovoltaic application. Thermoelectric properties are crucial for assessing material utility in thermoelectric applications, and the study revealed substantial values of the Seebeck coefficient, electrical conductivity, figure of merit (ZT) greater than 2, power factor, and lower electronic thermal conductivity. The studied properties signify Sr2ZnX3 materials as potential candidates for light-emitting semiconductors and thermoelectric applications. | quasi-one-dimensional Sr2ZnX3 chalcogenides with X = S, Se, Te | ionic-radius-controlled chalcogen substitution tunes band gap, optical response, and high-ZT thermoelectric transport
Achieving Free-Standing PEDOT:PSS Solar Generators with Efficient All-in-One Photothermoelectric Conversion | ACS APPLIED MATERIALS & INTERFACES | 10.1021/acsami.3c02852 | 2023 | Poly(3,4-ethylene dioxythiophene):poly(styrene sulfonate) (PEDOT:PSS) has attracted widespread attention in solar generation due to its unique all-in-one photothermoelectric effect. However, the poor photothermal conversion, low conductivity, and unsatisfied mechanical properties limit its practical application. Herein, ionic liquids (IL) were first used to improve the conductivity of PEDOT:PSS through ion exchange, then surface-charged nanoparticles SiO2-NH2 (SiO2+) were added to promote the dispersion of IL and as a thermal insulator to decrease thermal conductivity. It resulted in a largely enhanced electrical conductivity and decreased thermal conductivity of PEDOT:PSS simultaneously. The obtained PEDOT:PSS/Ionic Liquid/SiO2+ (P_IL_SiO2+) film generated an excellent photothermal conversion of 46.15 degrees C, which improved similar to 134 and similar to 82.3% compared with PEDOT:PSS and PEDOT:PSS/Ionic Liquid (P_IL) composites, respectively. In addition, the thermoelectric performance increased by similar to 270% more than P_IL films. As a result, the photothermoelectric effect for the self-supported three-arm devices produced an enormous output current and power of similar to 50 mu A and 13.57 nW, respectively, which showed significant improvement compared with other PEDOT:PSS films reported in the literature. Furthermore, the devices demonstrated outstanding stability with an internal resistance variation of less than 5% after 2000 cycles of bending. Our research offered significant insights into the flexible, high-performance, all-in-one photothermoelectric integration. | PEDOT:PSS/ionic liquid/amine-functionalized SiO2 nanoparticle film | ionic liquid improves conductivity via ion exchange while SiO2+ disperses IL and thermally insulates, enhancing photothermoelectric conversion
A Dual-Function Poly(vinyl alcohol) Hydrogel for Solar Water Production and Thermoelectric Energy Generation | ACS SUSTAINABLE CHEMISTRY & ENGINEERING | 10.1021/acssuschemeng.4c10855 | 2025 | This work addresses the dual challenges of seawater purification and converting low-grade waste heat into electricity, both of which are crucial for sustainable resource management. It presents a combined approach that solves both problems using a self-fabricated device. The device generates a temperature gradient through efficient photothermal conversion by placing thermoelectric hydrogels on top of a photothermal hydrogel. Poly(vinyl alcohol) (PVA) is used as the matrix for the photothermal hydrogel and was selected for its biocompatibility and ease of processing. In order to enhance both the solar-driven water evaporation and photothermal conversion efficiency, ball-milled dititanium trioxide (Ti2O3) nanoparticles and carbon nanotubes (CNTs) are incorporated within the PVA matrix. This approach enables a water evaporation rate as high as 3.22 kg m-2 h-1. Additionally, PVA also serves as the matrix for thermoelectric gels, which are soaked with a K3[Fe(CN)6]/K4[Fe(CN)6] redox pair solution to exploit the thermogalvanic acid (TGC) effect. This arrangement enables voltage generation through redox reactions at the hot and cold ends. The obtained excellent thermoelectric properties can be characterized by the ionic Seebeck coefficient (S i ) of 1.48 mV K-1 and a power density of 9.6 mW m-2 after nine thermoelectric hydrogels were connected in series. As a result, this dual-functional device simultaneously and effectively purifies seawater and generates electricity. Outdoor testing shows a daily water production of 9.2 kg m-2 and a stable voltage generation of 130 mV from the thermoelectric hydrogels. This approach advances water purification and energy generation technologies and opens new avenues for innovative applications in renewable energy. | PVA photothermal hydrogel with Ti2O3 nanoparticles and CNTs plus PVA/K3[Fe(CN)6]/K4[Fe(CN)6] thermoelectric gels | photothermal hydrogel creates temperature gradient while ferri/ferrocyanide thermogalvanic redox reactions generate voltage
Structure and thermoelectric properties of the quaternary compound Cs2[PdCl4]I2 with ultralow lattice thermal conductivity | EPL | 10.1209/0295-5075/113/57007 | 2016 | We study the electronic structure and thermoelectric properties of Cs-2[PdCl4]I-2 with ultralow lattice thermal conductivity using first-principles calculations and the semi-classical Boltzmann transport theory. The coexistence of several ionic and covalent bonds in Cs-2[PdCl4]I-2 indicates a similar Zintl phase crystal structure. Cs-2[PdCl4]I-2 is an indirect-band semiconductor with high density of states near the valence band maximum, which leads to high Seebeck coefficients even at high carrier concentrations. The calculated transport properties of p-type Cs-2[PdCl4]I-2 are higher than that of the known high-performance thermoelectric material CuGaTe2. The combination of good transport properties and ultralow lattice thermal conductivity suggests that Cs-2[PdCl4]I-2 can be a promising p-type thermoelectric material. Copyright (C) EPLA, 2016 | Cs2[PdCl4]I2 quaternary compound | coexisting ionic and covalent bonds create Zintl-like structure with ultralow lattice thermal conductivity and high p-type Seebeck coefficient
Structural, electronic, optical, elastic, mechanical, thermodynamic, and thermoelectric properties of lead-free and environmentally friendly CsSnX3 3 (X = Cl, Br) perovskites | PHYSICA B-CONDENSED MATTER | 10.1016/j.physb.2024.415843 | 2024 | In this study, we systematically examined the physical properties of CsSnX3 (X = Cl, Br) by employing the (FPLAPW) method within the (GGA) and GGA + mBJ approximations. The investigated compounds exhibit direct bandgap semiconducting with an ionic-covalent mixture in CsSnX3 bonds. Notably, CsSnCl3 and CsSnBr3 exhibit exceptional light absorption and optical conductivity, making them appropriate for a particular application. Elastic constants of compounds and different moduli are determined for the first time. Considering the thermodynamic model, perovskite materials consistently display thermodynamic properties such as heat capacity, Debye temperature, Gr & uuml;neisen constant for a range of pressures and temperatures. The calculations of transport properties by using BoltzTrap code reveals a high figure of merit close to unity for CsSnX3 (Cl, Br) at room temperature, highlighting their potential for thermoelectric applications. Overall, CsSnX3 (Cl, Br) perovskite exhibit remarkable physical properties and environmental compatibility, positioning them as up-and-coming candidates for optoelectronic and thermoelectric applications. | CsSnCl3 and CsSnBr3 lead-free perovskites | ionic-covalent bonding, direct band gaps, and Boltzmann transport yield room-temperature figure of merit near unity
Stability and Thermoelectric Properties of the Canfieldite Ag8SnS6 | ACS APPLIED ENERGY MATERIALS | 10.1021/acsaem.1c02118 | 2021 | Thermoelectric sulfides have recently attracted special attention because of the high availability and environmentally benign character of sulfur. In special cases such as in copper and silver sulfides with high ion mobility and thus high disorder, excellent thermoelectric performance can be achieved. However, stability is a high concern; the ion mobility may lead to device degradation over time. Here, we studied the stability of the canfieldite Ag8SnS6 under different measurement conditions. Without any precautionary measures, formation of Ag and or Ag2S wires was observed during the transport measurements on Ag8SnS6. This problem of lack of stability can be mitigated by restricting the maximum temperature to remain below 685 K. Increasing the Ag content enhances the performance by enlarging the electrical conductivity, but comes at the cost of lower stability. In that case, decreasing the current density was required to avoid this degradation. Such a limitation is practical in small-scale applications such as thin-film devices, but not in large-scale power generation applications. | Ag8SnS6 canfieldite | high Ag-ion mobility improves thermoelectric behavior but causes Ag/Ag2S wire formation; limiting temperature/current improves stability
Thermogalvanic hydrogel electrolyte for harvesting biothermal energy enabled by a novel redox couple of SO4/3 2-ions | NANO ENERGY | 10.1016/j.nanoen.2022.108077 | 2023 | Thermoelectric hydrogels can be used as energy conversion devices to convert low-grade heat into practical electricity for sustainable energy supply. However, current redox couple-based thermogalvanic gel electrolytes contain toxic metal elements, limiting their non-toxic and environmentally sustainable development. Here, a stretchable, flexible gel thermoelectric device is created by introducing a novel non-toxic redox couple of SO42-/ SO32-for the first time, which exhibits a high Seebeck coefficient (Se) of 1.63 mV K-1 at the optimal redox couple concentration of 0.1 M. The tensile/compressive stress and deformation at break of the hydrogel electrolyte achieves a superior index due to the hybrid structure formed between PEDOT: PSS and SO42-/SO32-ion-promoted crosslinking PVA network. By subtly doping additional electrolyte ions, the gel affords a favorable ionic con-ductivity and thermoelectric performance. Furthermore, this PVA-SO4/3 2-hydrogel shows the capacity of har-vesting biothermal energy for operating small electronics at body temperature. This work breaks with conventional redox couples and represents a step towards green sustainable self-powered wearables using a new redox couple with a favorable thermoelectric performance. | PVA-SO4/SO3 hydrogel with PEDOT:PSS and SO4 2-/SO3 2- redox couple | non-toxic sulfate/sulfite redox couple and ion-promoted PVA crosslinking enable thermogalvanic biothermal harvesting
Exploration of metal-ionic liquids for enhancing electron conductivity and thermoelectric properties of single-walled carbon nanotube composites | CHEMICAL COMMUNICATIONS | 10.1039/d5cc05793k | 2026 | Leveraging metal-ionic liquids' (MILs') unique metal-carbon binding with SWCNTs, we synthesized four MILs and fabricated composite films. Synergistic interfacial interactions (cation-pi, pi-pi, d-p coupling) enhanced conductivity. SWCNT/FeIL achieved 5029.86 S cm-1, while SWCNT/ZnIL showed a 1.5-fold improved power factor compared to pristine SWCNTs, filling a research gap in MIL-based thermoelectrics. | metal-ionic-liquid/single-walled carbon nanotube composite films including FeIL and ZnIL | metal-carbon binding plus cation-pi, pi-pi, and d-p interfacial interactions increase conductivity and power factor
High Fire-Safety and Multifunctional Eutectogel for Flexible Quasi-Solid-State Supercapacitors | ADVANCED FUNCTIONAL MATERIALS | 10.1002/adfm.202411029 | 2024 | The preparation of high-performance and fire-safe electrolytes for flexible quasi-solid-state supercapacitors is challenging. In this work, a novel fire-safe and multifunctional deep eutectic solvent gel (DESG) is fabricated using acrylic acid and urea as hydrogen bond donors and choline chloride as a hydrogen bond acceptor. DESG shows a high ionic conductivity (0.552 S m-1), good electrochemical performance (specific capacitance: 106.8 F g-1), and a wide operating temperature range (-20-90 degrees C), being a promising candidate for flexible solid-state supercapacitors. Furthermore, it exhibits a good thermoelectric conversion capability (Seebeck coefficient: 1.56 mV K-1), being ideal for thermoelectric capacitors and fire-warning sensors. The prepared DESG rapidly self-extinguishes after removal from fire, reaching a limiting oxygen index value of 38.0% and demonstrating its excellent flame retardancy. In addition, DESG has a good self-healing performance (healing efficiency of 84.3%). The work provides new insights into the preparation and application of high fire-safety and multifunctional eutectogels for flexible quasi-solid-state supercapacitors. A novel high fire-safety and multifunctional deep eutectic solvent gel (DESG) is fabricated. DESG shows superior flexibility, good electrochemical performance, wide operating temperature range, and thermoelectric conversion capability, exhibiting promising potential for applications in flexible quasi-solid-state supercapacitors and thermoelectric capacitors. Furthermore, DESG displayed excellent flame retardancy and good self-healing performance. image | deep eutectic solvent gel from acrylic acid, urea, and choline chloride | hydrogen-bonded eutectogel provides ionic conductivity, thermoelectric conversion, flame retardancy, and self-healing for supercapacitors
Fabrication and Characterization of a Hybrid Bi2Se3/Organic Superlattice for Thermoelectric Energy Conversion | ADVANCED ELECTRONIC MATERIALS | 10.1002/aelm.201800842 | 2019 | Hybrid inorganic/organic thermoelectric materials have recently gained increasing research interest, due to their mechanical flexibility and the wide tunability of their components and properties. In this Communication, a new strategy to fabricate an inorganic/organic superlattice of Bi(2)Se(3)hexylamm-onium(0.11)dimethylsulfoxide(0.06) (Bi(2)Se(3)HA(0.11)DMSO(0.06)) through a series of chemical reaction processes, including lithium intercalation, ionic exchange, and organic exchange, is put forward. It is shown that the organic molecules expand the interlayer space between the Bi2Se3 layers and form a triple-layer structure, where the hexylammonium ions are ionically bonded to the negatively charged Bi2Se3 layers. The lattice vibration modes of the Bi2Se3 layers in this hybrid superlattice are found to be softened due to weakened interlayer interaction and phonon confinement effect. The hybrid Bi(2)Se(3)HA(0.11)DMSO(0.06) shows a power factor of 950 mu W m(-1) K-2 at room temperature, among the best in n-type flexible thermoelectric materials. A huge reduction of thermal conductivity is observed, which contributes to the large enhancement of zT value. The current research on Bi2Se3-based inorganic/organic superlattices can stimulate exploration of novel high-performance flexible thermoelectric materials by hybridizing inorganic and organic materials at the atomic scale. | Bi2Se3(hexylammonium)0.11(DMSO)0.06 inorganic/organic superlattice | hexylammonium ions ionically bond to negatively charged Bi2Se3 layers, expanding interlayer spacing and softening lattice vibrations
High thermoelectric performance of superionic argyrodite compound Ag8SnSe6 | JOURNAL OF MATERIALS CHEMISTRY C | 10.1039/c6tc00810k | 2016 | A good thermoelectric material usually has a high power factor and low thermal conductivity for high figure of merit (ZT), and is also environmentally friendly and economical. Superionic compounds are heavily studied because of their ultra-low thermal conductivity even though the thermal stability remains an issue. In this work, we report a superionic argyrodite compound Ag8SnSe6 as a promising mid-temperature thermoelectric material because of its high ZT and good thermal stability up to 550 degrees C. It is revealed that Ag8SnSe6 exhibits a decent Seebeck coefficient (n-type) and electrical conductivity. At the same time, its thermal conductivity is lower than the glass limit with the thermal capacity CV below 3Nk(B) at high temperature, where N is the Avogadro's number and k(B) the Boltzmann constant. Detailed microstructural and thermodynamic characterization of this compound is performed to understand the electronic and phononic origins of the thermoelectric properties. The highly random ionic occupations in the cubic phase, leading to the molten silver sublattice and phononic mode softening, are responsible for the very low thermal conductivity and ZT similar to 1.1 at 450 degrees C. | Ag8SnSe6 superionic argyrodite | random Ag ionic occupations and molten silver sublattice in cubic phase soften phonons and produce ultralow thermal conductivity
Thermoelectric and optoelectronic features of C- and N- doped CsZnBr3 halide perovskite for use in spin filter and energy efficient devices | OPTICS AND LASER TECHNOLOGY | 10.1016/j.optlastec.2024.111833 | 2025 | Present study reports mainly thermoelectric and optical properties followed by its structural, electronic, magnetic properties of CsZnBr3 halide perovskite using full potential linearized augmented plane wave method in the framework of density functional theory. Further we analyzed the impact of C and N on CsZnBr3 for their electronic structure, magnetic nature, thermoelectric, and optical properties. CsZnBr3 under optimum conditions exhibits a non-magnetic phase, which interestingly upon doping of C and N, turns out to be ferromagnetic with magnetic moments of 3.0 and 2.0 mu(B) for CsZnBr2C and CsZnBr2C, respectively. Furthermore, Semiconducting CsZnBr3 exhibits spin filter semiconductor nature with energy band gaps of 1.38 up arrow and 3.26 down arrow eV for CsZnBr2C and 2.72 up arrow and 1.67 down arrow eV for CsZnBr2N. These doped materials can be used in spintronics as spin-filter devices for lower power consumption leading to more energy-efficient electronics. The thermoelectric parameters as Seebeck coefficient, power factor, thermal conductivity and figure of merit are estimated using BoltzTrap code. The figure of merit value found enhanced from 0.88 to 1.06 with one orientation of spins for CsZnBr2C at high temperature, which suggests its potential use in thermoelectric applications. In optical reference photon energy can be absorbed in UV-region. | C- and N-doped CsZnBr3 halide perovskites | C/N doping changes spin-dependent band structure and enhances thermoelectric figure of merit through spin-filter semiconductor behavior
Ion-induced n-p inversion of conductivity in TiNiSn compound for thermoelectric applications | JOURNAL OF APPLIED PHYSICS | 10.1063/1.5121825 | 2019 | Density functional theory calculations of the electronic properties of TiNiSn compound with point defects in the form of vacancies have shown that the formation of titanium vacancies may lead to n-p inversion of the type of conductivity in these materials. In this paper, the possibility of ion-induced formation of Sn clusters in TiNiSn is demonstrated. Furthermore, conditions of ionic irradiation of this compound that can lead to improvement in the thermoelectric parameters of this material are proposed. Published under license by AIP Publishing. | TiNiSn half-Heusler compound with ion-induced Sn clusters and Ti vacancies | ion irradiation can form defects/clusters causing n-p conductivity inversion and improved thermoelectric parameters
Synergy of thermodiffusion and thermogalvanic effect in n-type ionic hydrogel: self-signaled fire warning and enhanced heat harvesting | CHEMICAL ENGINEERING JOURNAL | 10.1016/j.cej.2026.175294 | 2026 | Despite the significant demand for harvesting low-grade thermal energy and providing timely fire warning, conventional thermoelectric materials face limitations in efficiency, stability, and multifunctionality. Moreover, the advancement of ionic p-n junction devices is impeded by the scarcity of high-performance n-type ionic hydrogels. Herein, we present a flame-retardant n-type ionic thermoelectric hydrogel (RTIG) that synergistically combines thermodiffusion and thermogalvanic effect to achieve self-signaled fire warning alongside enhanced heat harvesting. Fabricated via UV-polymerization in a BmimH2PO4/water solvent followed by FeCl3/FeCl2 impregnation, RTIG demonstrated robust mechanical flexibility (1389% elongation, 0.48 MPa strength) and high ionic conductivity (0.3 S m- 1). The synergistic interplay of ion thermodiffusion (Bmim+/H2PO4- ) and thermogalvanic effect (Fe2+/Fe3+) yielded a high n-type Seebeck coefficient of -6.50 mV center dot K- 1, enabling efficient heatto-electric conversion (76.1 mV, 144.3 nW at Delta T = 12 K). Remarkably, RTIG enabled self-signaled fire alarm activation within 2 s triggered by a rapid voltage surge (74.65 mV) and exhibited exceptional flame retardancy (LOI = 59%, 26.5% reduction of PHRR) attributed to phosphorus-iron synergistic char formation. Additionally, it functioned as a stable supercapacitor (52.4 F center dot g- 1). This work provides a versatile multifunctional platform for next-generation wearable and Internet-of-Things applications. | BmimH2PO4/water/FeCl3/FeCl2 n-type ionic hydrogel (RTIG) | Bmim+/H2PO4- thermodiffusion and Fe2+/Fe3+ thermogalvanic redox synergistically produce n-type Seebeck response and fire-warning voltage
Thermoelectric power of Gd-doped CeO2 (Gd0.1Ce0.90(2-δ) (GDC10)):: Measurements on porous samples | JOURNAL OF POWER SOURCES | 10.1016/j.jpowsour.2006.04.079 | 2006 | Thermoelectric power was measured on dense and porous samples of two materials: silver, a noble metal, and Gd-doped CeO2 of composition Gd0.1Ce0.90O((2 - delta)) (GDC 10), a mixed ionic electronic conductor. Since silver does not change composition when subjected to a change in temperature, only thermal equilibration is required. Both dense and porous samples of silver equilibrated in about the same time, and the measured thermoelectric power was also about the same. However, the time required for equilibration in dense GDC 10 samples was an order of magnitude greater as compared to that for porous samples. The measured thermoelectric power on dense samples was also different from that on porous samples, especially below 600 degrees C. It was also observed that the measured thermoelectric power in dense GDC 10 samples depended on thermal history unlike porous GDC 10 samples. That is, prior thermal annealing history affected subsequent measurements at lower temperatures in the case of dense samples. Issues relating to the kinetics of EMF equilibration in dense and porous samples of silver and GDC 10 are discussed. (c) 2006 Elsevier B.V. All rights reserved. | Gd0.1Ce0.90O2-delta (GDC10) dense and porous mixed ionic-electronic conductor | oxygen nonstoichiometry equilibration kinetics and sample porosity/thermal history alter measured thermoelectric power
Engineering Dual p-n-Type CuI with Significant Enhanced Performance for Advanced Thermoelectric Applications | ACS APPLIED ENERGY MATERIALS | 10.1021/acsaem.4c03130 | 2025 | CuI is a well-known thermoelectric (TE) material recognized for its p-type characteristics. However, the development of its n-type counterpart and the integration of both p- and n-type CuI in thermoelectric generators (TEGs) remain largely unexplored. In this study, we successfully tuned the thermoelectric properties of CuI by strategically incorporating Ag, enabling the synthesis of both p-type (Ag0.2Cu0.8I) and n-type (Ag0.9Cu0.1I) materials using a cost-effective, greener, and scalable successive ionic layer adsorption and reaction (SILAR) method. The p-type Ag0.2Cu0.8I exhibited a figure of merit (ZT) of 0.47 at 340 K, driven by a high Seebeck coefficient of 810 mu VK-1. In contrast, the n-type Ag0.9Cu0.1I achieved an exceptional ZT of 2.5 at 340 K, attributed to an ultrahigh Seebeck coefficient of -1891 mu VK-1. These superior thermoelectric properties make CuI-based materials attractive alternatives to conventional TE materials, such as Bi2Te3 and PbTe, which are limited by toxicity and resource scarcity. Furthermore, a prototype thermoelectric glazing unit (5 x 5 cm2) demonstrated a 14 K temperature differential, highlighting its dual functionality in power generation and building heat loss mitigation. These findings underscore the potential of low-cost CuI-based materials for advancing sustainable energy technologies. | Ag0.2Cu0.8I p-type and Ag0.9Cu0.1I n-type CuI-based materials | Ag incorporation tunes CuI carrier polarity and Seebeck coefficient, enabling dual p/n thermoelectric glazing units
Intrinsic low thermal conductivity in weakly ionic rocksalt structures | PHYSICAL REVIEW B | 10.1103/PhysRevB.92.020301 | 2015 | A fundamental challenge in thermoelectric (TE) material research is meeting the simultaneous requirements of high carrier mobility and low thermal conductivity. Simple crystal structures are ideal for maintaining high carrier mobility, but they usually have high thermal conductivity. Here we show by first-principles lattice dynamics and Boltzmann transport calculations that weakly ionic rocksalt structures exhibit strong lattice anharmonicity and low acoustic-phonon group velocity, which combine to produce intrinsic low thermal conductivity. We unveil microscopic mechanisms that explain experimental observations and provide insights for TE material design and discovery. | weakly ionic rocksalt thermoelectric structures | weak ionicity produces strong lattice anharmonicity and low acoustic-phonon velocity, yielding intrinsically low thermal conductivity
Orbitally driven giant phonon anharmonicity in SnSe | NATURE PHYSICS | 10.1038/NPHYS3492 | 2015 | Understanding elementary excitations and their couplings in condensed matter systems is critical for developing better energy-conversion devices. In thermoelectric materials, the heat-to-electricity conversion efficiency is directly improved by suppressing the propagation of phonon quasiparticles responsible for macroscopic thermal transport. The current record material for thermoelectric conversion efficiency, SnSe, has an ultralow thermal conductivity, but the mechanism behind the strong phonon scattering remains largely unknown. From inelastic neutron scattering measurements and first-principles simulations, we mapped the four-dimensional phonon dispersion surfaces of SnSe, and found the origin of the ionic-potential anharmonicity responsible for the unique properties of SnSe. We show that the giant phonon scattering arises from an unstable electronic structure, with orbital interactions leading to a ferroelectric-like lattice instability. The present results provide a microscopic picture connecting electronic structure and phonon anharmonicity in SnSe, and offers new insights on how electron-phonon and phonon-phonon interactions may lead to the realization of ultralow thermal conductivity. | SnSe | orbital interactions drive ferroelectric-like lattice instability and giant ionic-potential anharmonicity, causing strong phonon scattering and ultralow thermal conductivity
High performance nano-enhanced phase change composites based on 2-hydroxyethylamonium stearate for efficient and environmentally friendly thermal energy storage and thermoelectric conversion | JOURNAL OF POWER SOURCES | 10.1016/j.jpowsour.2024.235042 | 2024 | Efficient and biocompatible thermal energy storage derived from renewable sources holds significant importance in the endeavor to achieve sustainable energy solutions. In this regard, phase change materials (PCMs) based on biocompatible protic ionic liquids (PILs) offer a promising approach, utilizing solid-liquid reversible phase transition to capture significant thermal energy. However, their performance is highly influenced by thermal properties of the added material to form the composite such as sugar alcohols and nano-particles. This study presents modified composite phase change materials (CPCMs) based on 2-hydroxyethylamonium stearate as novel PIL incorporated with D-mannitol as sugar alcohol and four different nano-particles, hydroxyapatite (HAP), SiO2, ZnO and ZrO2 to address the common limitations of conventional PCMs. Various analysis such as field emission scanning electron microscopy (FESEM), X-ray diffraction (XRD) and thermal analysis methods such as DSC and TGA are utilized to comprehensively characterize the chemical structure, morphology, and thermal behavior of the prepared nanocomposite PCMs. The results show that prepared PCMs have sufficiently high enthalpy of fusion and enhanced specific heat capacity. Notably, all composites exhibit excellent thermal stability exceeding 200 degrees C and appropriate phase change temperatures between 82 degrees C and 93 degrees C, making them potential candidates for medium temperature thermal energy storage applications. To assess their practical application, a designed device incorporating a leakage-proof PCM container cell and a commercial thermoelectric generator module was employed to convert the stored thermal energy into electricity. | 2-hydroxyethylammonium stearate protic ionic liquid phase-change composite with D-mannitol and HAP/SiO2/ZnO/ZrO2 nanoparticles | solid-liquid phase transition stores heat and coupled commercial thermoelectric module converts stored thermal energy to electricity
Influence of Compensating Defect Formation on the Doping Efficiency and Thermoelectric Properties of Cu2-ySe1-xBrx | CHEMISTRY OF MATERIALS | 10.1021/acs.chemmater.5b02405 | 2015 | The superionic conductor Cu2-delta Se has been shown to be a promising thermoelectric at higher temperatures because of very low lattice thermal conductivities, attributed to the liquid-like mobility of copper ions in the superionic phase. In this work, we present the potential of copper selenide to achieve a high figure of merit at room temperature, if the intrinsically high hole carrier concentration can be reduced. Using bromine as a dopant, we show that reducing the charge carrier concentration in Cu2-delta Se is in fact possible. Furthermore, we provide profound insight into the complex defect chemistry of bromine doped Cu2-delta Se via various analytical methods and investigate the consequential influences on the thermoelectric transport properties. Here, we show, for the first time, the effect of copper vacancy formation as compensating defects when moving the Fermi level closer to the valence band edge. These compensating defects provide an explanation for the often seen doping inefficiencies in thermoelectrics via defect chemistry and guide further progress in the development of new thermoelectric materials. | Br-doped Cu2-ySe1-xBrx copper selenide | Br lowers hole concentration but Cu vacancy compensating defects form as Fermi level approaches valence-band edge, limiting doping efficiency
The Effect of CrFe2O4 Addition on the Ionic Conductivity Properties of Manganese-Substituted LiFeO2 Material | JOURNAL OF ELECTRONIC MATERIALS | 10.1007/s11664-023-10755-6 | 2024 | The influence of Mn substitution on the iron lattice sites in LiFeO2 material was investigated with respect to the electronic, crystalline, and electrochemical properties of the material, using the LiFe1-xMnxO2 (x = 0.0, 0.05, and 0.10) series. The electronic structure study was conducted with the acquisition of x-ray absorption fine structure spectroscopy data, while the crystal structure properties of the studied materials were investigated using x-ray diffraction patterns. The data collected for the ionic conductivity properties of the samples by electrochemical impedance spectroscopy under increasing temperature conditions around and above room temperature aided the crystal and electronic structure studies on cathode materials. Furthermore, studies were conducted with the addition of CrFe2O4 material in varying molar concentrations into LiFeO2 material, as CrFe2O4 is known to have thermoelectric properties well above the room temperature of 400 K (127 degrees C). Encouraging results for next-generation battery cathodes were obtained. | LiFe1-xMnxO2 and LiFeO2/CrFe2O4 cathode composites | Mn substitution and thermoelectric CrFe2O4 addition modify crystal/electronic structure and temperature-dependent ionic conductivity
Influence of trivalent lanthanides substitution on the thermoelectric properties of nanostructured Ca1-xLn3+xMnO3-δ (Ln3+ = Sm, Ce, La; x=0, 0.1) | JOURNAL OF MATERIALS SCIENCE-MATERIALS IN ELECTRONICS | 10.1007/s10854-020-03205-0 | 2020 | Mesoporous Ca(1-x)Ln(x)(3+)MnO(3) (Ln(3+) = Sm, Ce, La; x=0, 0.1) nanoparticles were prepared by sol-gel hydrothermal method followed by annealing under oxygen atmosphere at 950 degrees C. The systematic analysis revealed that due to the influence of lanthanides substitution, significant changes were occurring on the electrical and thermoelectric properties of the material. The synthesized nanopowders were characterized by XRD, Raman analysis, SEM with EDAX, HRTEM and thermoelectric measurement. Structural analysis confirmed the orthorhombic perovskite structure without distortions and the cell volume increased with a rise in the ionic radius of the Ln(3+) ions. Microstructure and EDAX analysis demonstrated the grain size and stoichiometry of all the samples. HRTEM analysis is used to measure the size and shape of the nanoparticles. The physical properties of Ca(0.9)Ln(0.1)(3+)MnO(3) nanoparticles exhibit metallic behavior with increasing temperature whereas undoped CaMnO3 shows semiconducting behavior. The electrical and thermoelectric measurements proved that Ca0.9Sm0.1MnO3 nanoparticle showed high Seebeck coefficient value, large electrical resistivity, and significant power factor, indicating a potential n-type thermoelectric material at elevated temperature. | Ca1-xLnxMnO3 nanoparticles with Ln3+ = Sm, Ce, La | lanthanide ionic radius expands cell volume and substitution changes transport from semiconducting to metallic-like, improving n-type thermoelectric response
C-AXIS ELECTRICAL-CONDUCTIVITY AND THERMOELECTRIC-POWER OF SODIUM HYDRIDE GRAPHITE TERNARY INTERCALATION COMPOUNDS | PHYSICAL REVIEW B | 10.1103/PhysRevB.47.10662 | 1993 | The electronic structures of sodium hydride intercalated graphite (NaH-GIC's) C(an) NaH (a = 2.5-4.5, n = stage index), which have ionic triple atomic layers Na+-H--Na+ in their graphitic galleries, are investigated using c-axis resistivity and thermoelectric power measurements. The introduction of NaH in the graphitic galleries depresses the c-axis resistivity, in contrast to the case of the isostructural compounds KH-GIC's or KHg-GIC's. This suggests that the NaH intercalate does not contribute to the transport properties. The thermoelectric power, which is explained mainly in terms of phonon-drag effects, anomalously decreases as the stage index increases. This behavior is explained by the important role played by the domain-scattering mechanism of phonons in phonon-drag effects, and proves that the Fermi surface of graphitic pi electrons is small. The results of thermoelectric power measurements give the Fermi energy at E(F) = 0.45 eV for a stage-3 compound, which is considerably smaller than that for KHg-GIC's and KH-GIC's. From these experimental results, it is suggested that the ionic NaH intercalate with a stoichiometric composition of [Na]/[H] = 1 makes a complete charge transfer within the intercalate layer, resulting in the presence of a small concentration of graphitic pi-electron carriers and the absence of conduction carriers in the intercalate regions. | sodium hydride graphite intercalation compounds C(an)NaH with Na+-H--Na+ layers | complete charge transfer inside ionic NaH intercalate leaves low graphitic pi-carrier concentration and phonon-drag-dominated thermopower
Electrical Properties of Molten CuCl-Cu2Te Mixtures | JOURNAL OF THE PHYSICAL SOCIETY OF JAPAN | 10.1143/JPSJ.79.114702 | 2010 | The electrical conductivity sigma and the thermoelectric power S of molten (CuCl)(1-c)(Cu2Te)(c) mixtures are measured as a function of composition and temperature. The electrical conductivity of the mixtures decreases rapidly with the addition of CuCl to liquid Cu2Te. The thermoelectric power of molten (CuCl)(1-c)(Cu2Te)(c) mixtures shows a smooth increase with increasing composition of CuCl. The experimental results suggest that the dominant transport process in the molten (CuCl)(1-c)(Cu2Te)(c) mixtures changes from electronic conduction to ionic conduction. The composition dependences of sigma and S were analyzed using the fundamental equation of electrical current densities due to electrons and ions. According to this analysis, the conductivity gap increases gradually upon the addition of CuCl to liquid Cu2Te and the conductivity gap is about 0.55 eV for molten (CuCl)(0.4)(Cu2Te)(0.6) mixture. | molten (CuCl)1-c(Cu2Te)c mixtures | adding CuCl changes dominant transport from electronic to ionic conduction and increases conductivity gap
CaCoSO diluted magnetic antiferromagnet semiconductor as efficient thermoelectric materials | MATERIALS RESEARCH BULLETIN | 10.1016/j.materresbull.2017.05.041 | 2017 | We have reported the thermoelectric properties of the recently synthesized CaCoSO single crystal by Salter et al. in 2016. It is quite interesting to mention that CaCoSO single crystals exhibit a direct energy gap (Gamma(v)-Gamma(c)) of about 2.187 eV for the spin-up (up arrow) channel, which turns out to be a (K-v-K-c) direct gap of about 1.187 eV for the spin-down (down arrow) channel, resulting in an indirect gap (Gamma(v)-Gamma(c)) of about 0.4 eV for the spin-polarized CaCoSO single crystal. Such a small gap makes CaCoSO a promising candidate for thermoelectric materials. Calculations reveal a remarkable finding that the CaCoSO single crystal exhibits high electrical conductivity, low thermal conductivity and a large Seebeck coefficient; therefore, based on these findings, the CaCoSO single crystal may be considered an efficient thermoelectric material. The electron clouds of CaO3S4 and CoS3O exhibit a planar shape with conjugated electron orbitals and exhibit a strong covalent Ca-O, Co-O bonding. This is another factor which makes CaCoSO a promising candidate for thermoelectric materials, since covalent bonding is more favorable for the transport of the carriers than ionic bonding. CaO3S4 and CoS3O are the main sources for the thermoelectric generator in CaCoSO. Therefore, based on the above findings, we can conclude that CaCoSO could be a promising thermoelectric material. (C) 2017 Elsevier Ltd. All rights reserved. | CaCoSO diluted magnetic antiferromagnetic semiconductor | covalent Ca-O and Co-O bonding and spin-dependent band gaps support carrier transport, high conductivity, low thermal conductivity, and large Seebeck coefficient
Structure and chemical bond of thermoelectric Ce-Co-Sb skutterudites | JOURNAL OF WUHAN UNIVERSITY OF TECHNOLOGY-MATERIALS SCIENCE EDITION |  | 2001 | The correlations among composition, structure, chemical bond and thermoelectric property of skutterudites CoSb3 and CeCo5Fe3Sb12 have been studied by using density function and discrete variation (DFT-DVM) method. Three models for this study were proposed and calculated by which the rattling pattern was described. Model 1 is with Ce in the center, model 2 is with Ce away the center and near to Sb, and model 3 is also with Ce away the center but near to Fe. The calculated results show that in model 3, the ionic bond is the strongest, but the covalent bond is the weakest. Due to the different changes between ionic and covalent bond, there is less difference in the stability among the models 1, 2 and 3. Therefore, these different models can exist at the same time, or can translate from one to another more easily. In other words, the rattling pattern has taken place. Unfilled model of CoSb3, without Ce and Fe, is called model 4. The covalent bond of Co-Sb or Fe-Sb in models 1, 2 and 3 is weaker than that of Co-Sb in model 4, as some electrical cloud of Sb takes part in the covalent bond of Ce-Sb in the filled models. The result is consistent with the experimental result that the thermal conductivity of CeCo5Fe3Sb12 is lower than that of CoSb3, and the thermoelectric property of CeCo5Fe3Sb12 is superior to that of CoSb3. | CoSb3 and CeCo5Fe3Sb12 skutterudites | Ce rattling changes ionic/covalent bonding, weakens Co/Fe-Sb covalent network, and lowers thermal conductivity
Preparation of Well-Crystallized Bi2Te3 Hollow Spheres and Nanosaws by Microwave Heating Method | CHINESE JOURNAL OF INORGANIC CHEMISTRY |  | 2010 | Well-crystallized Bi2Te3 hollow spheres and nanosaws were prepared by microwave heating. Both the ionic liquid and the microwave heating play important role in the formation of the above nanostructures. Hollow spheres can not be obtained only by electronic stove heating, while the addition of ionic liquid leads to fast preparation of nanosaws structure under microwave heating conditions. The similar experimental results have been observed in the preparation of Bi2S3, Sb2S3 and Bi2Se3 nanostructures. | Bi2Te3 hollow spheres/nanosaws, also Bi2S3, Sb2S3, Bi2Se3 nanostructures | ionic liquid plus microwave heating directs rapid formation of hollow spheres and nanosaw nanostructures
Concentration dependence of the ionic conductivity in superionic conductors | JOURNAL OF THE PHYSICAL SOCIETY OF JAPAN | 10.1143/JPSJ.70.2958 | 2001 | The dependence of the ionic conductivity on the mobile ion concentration in superionic conductors is studied by making use of the lattice gas model with a hopping term and Kubo's formula. The ionic conductivity has symmetry with respect to concentration rho = 1/2, and has a minimum value at rho = 1/2 and a maximum value at rho approximate to 0.3 and rho approximate to 0.7. The ionic conductivity first increases' vith the increasing mobile ions, and has the maximum and then decreases with the further increase of mobile ion concentration by increasing the repulsive interaction among the mobile ions. At 50% concentration, it is understood that the ionic conductivity has the minimum because the mobile ion and the vacancy occupy the lattice sites alternatively. | superionic conductors described by lattice gas model | mobile-ion concentration and repulsive interactions create conductivity maximum near rho 0.3/0.7 and minimum near alternating ion-vacancy rho 0.5
Atomic-Scale Chemical Inhomogeneity as a Determinant of Thermoelectric Transport in Bi2Te3-Based Materials | PHYSICAL REVIEW X | 10.1103/qqrq-ths7 | 2026 | The local structure and chemical environment critically govern transport properties in quantum and energy materials, but their atomic-scale manifestations remain elusive. Here we uncovered the atomic characteristics, intrinsic origin, and thermoelectric implications of chemical inhomogeneity in Bi2Te3-based materials with varying Se alloying. Using aberration-corrected electron microscopy, chemical bonding analysis, and thermodynamic modeling, we revealed pronounced Se enrichment in the central layer of a quintuple structure and constructed precise atomic models for this intrinsic inhomogeneity. Atomic-scale charge-density and valence-state measurements provided direct experimental evidence for chemical bonding disparity in Bi2Te3, with more covalent bonding in central layers and greater ionic bonding in outer layers. We also showed that this bonding disparity, coupled with entropy-enthalpy competition, drove the observed site preference and local chemical segregation in Bi2Te3-xSex (x = 0.5, 1.0, 1.5, 2.0, and 2.5). The site-resolved bonding analyses further demonstrated that selective Se occupation tuned both ionic and covalent components of Bi-X bonds in Bi2Te3-xSex. Therefore, this intrinsic chemical inhomogeneity modulated bonding polarity, the electronic band gap, and the Seebeck coefficient, serving as a fundamental determinant of thermoelectric performance. Our findings highlight atomic-scale chemical inhomogeneity as a key factor in tailoring functional properties of layered quantum materials beyond thermoelectrics. | Bi2Te3-xSex layered materials with x = 0.5-2.5 | site-selective Se enrichment tunes ionic/covalent Bi-X bonding polarity, band gap, and Seebeck coefficient
Perovskite-type proton conductor for novel direct ionic thermoelectric hydrogen sensor | SOLID STATE IONICS | 10.1016/j.ssi.2010.05.044 | 2011 | It was investigated whether a perovskite-type proton conductor, here BaCe0.95Y0.05O3-delta(BCY), is suitable as sensing material for a novel type of thermoelectric hydrogen sensor. Therefore, the hydrogen and oxygen concentration dependence of the thermopower of BaCe0.95Y0.05O3-delta was determined and was found to be in the same range as the value derived from theory. The hydrogen dependence was also measured at different temperatures, and only a comparatively small temperature dependence of the thermopower was observed. (C) 2010 Elsevier B.V. All rights reserved. | BaCe0.95Y0.05O3-delta proton-conducting perovskite | direct ionic thermoelectric hydrogen sensing arises from hydrogen/oxygen dependent thermopower in proton conductor
Double selective ionic gel with excellent thermopower and ultra-high energy density for low-quality thermal energy harvesting | ENERGY & ENVIRONMENTAL SCIENCE | 10.1039/d3ee03759b | 2024 | The high thermopower characteristics of ionic thermoelectric cells (ITECs) significantly improve the efficiency of environmental heat and energy collection and utilization. Herein, based on the low thermal conductivity of biomass materials, we propose a novel strategy on structural design and component modulation for full component utilization and synergistic enhancement of thermodiffusion and thermogalvanic effects of single electrolytes to achieve high thermopower and output energy density. Grafting guanidinium salt ions in the chitosan gel can facilitate the selective separation of positive and negative ions of the FeCl3/2 electrolyte and enhance the thermodiffusion effect. Meanwhile, introduction of melamine in the chitosan gel enables the selective complexation/desorption of Fe3+ at cold and hot ends, which enlarges the concentration and entropy difference of redox pairs in electrolyte ions. Significant magnification of the thermocouple effect is observed, resulting in 700% increase in thermopower (-1.04 to -7.24 mV K-1). Particularly, the 90-min output energy density of the ITECs reaches 17.93 kJ m-2 at Delta T of 25 K, which is a record-breaking result among the reported quasi-solid-state ITECs. This study provides a new design pathway for development and application of high-performance ITECs. Thermodiffusion and thermogalvanic effects of single redox electrolytes are synergistically utilized and enhanced by double selective gel design of ionic thermoelectric cells, generating remarkable thermopower and energy output in a long-cycle mode. | chitosan gel grafted with guanidinium ions and melamine using FeCl3/FeCl2 electrolyte | guanidinium enhances ion separation/thermodiffusion while melamine selectively complexes Fe3+, amplifying thermogalvanic entropy difference
Thermal Dependence of the Mesoscale Ionic Diode: Modeling and Experimental Verification | ACS APPLIED MATERIALS & INTERFACES | 10.1021/acsami.0c02214 | 2020 | Mesoscale ionic diodes, which can rectify ionic current at conditions at which their pore size is larger than 100 nm and thus over 100 times larger than the Debye length, have been recently discovered with potential applications in ionic circuits as well as osmotic power generation. Compared with the conventional nanoscale ionic diodes, the mesoscale ionic diodes can offer much higher conductance, ionic current resolution, and power generated. However, the thermal response, which has been proven playing a crucial role in nanofluidic devices, of the mesoscale ionic diode remains significantly unexplored. Here, we report the thermal dependence of the mesoscale ionic diode comprising a conical pore with a tip opening diameter of similar to 400 nm. To capture its underlying physics more accurately, our model takes into account the practical equilibrium chemistry reaction of functional carboxyl groups on the pore surface. Modeling results predict that in the mesoscale ionic diode prepared currents increase but the performance decreases with the increase of temperature, which is consistent with our experimental data and indicates that the ion transport properties apparently depend on the presence of highly mobile hydroxide ions. The results gathered can provide important guidance for the design of new mesoscale ionic diodes, enriching their applications in thermoelectric power and thermoresponsive chemical sensors. | mesoscale conical-pore ionic diode with carboxylated surface | temperature affects carboxyl equilibrium chemistry and hydroxide-ion-mediated ion transport, changing rectification performance
Thermoelectric energy recovery at ionic-liquid/electrode interface | JOURNAL OF CHEMICAL PHYSICS | 10.1063/1.4923199 | 2015 | A thermally chargeable capacitor containing a binary solution of 1-ethyl-3-methylimidazolium bis(trifluoromethylsulfonyl)-imide in acetonitrile is electrically charged by applying a temperature gradient to two ideally polarisable electrodes. The corresponding thermoelectric coefficient is -1.7 mV/K for platinum foil electrodes and -0.3 mV/K for nanoporous carbon electrodes. Stored electrical energy is extracted by discharging the capacitor through a resistor. The measured capacitance of the electrode/ionic-liquid interface is 5 mu F for each platinum electrode while it becomes four orders of magnitude larger, approximate to 36 mF, for a single nanoporous carbon electrode. Reproducibility of the effect through repeated charging-discharging cycles under a steady-state temperature gradient demonstrates the robustness of the electrical charging process at the liquid/electrode interface. The acceleration of the charging by convective flows is also observed. This offers the possibility to convert waste-heat into electric energy without exchanging electrons between ions and electrodes, in contrast to what occurs in most thermogalvanic cells. (C) 2015 AIP Publishing LLC. | EMIM:TFSI in acetonitrile thermally chargeable capacitor with Pt or nanoporous carbon electrodes | temperature gradient charges ionic-liquid/electrode electric double layers without redox electron exchange; nanoporous carbon boosts capacitance
Optoelectronic and thermoelectric characteristics of halide based double perovskites K2YAgX6 (X = Br, I) for energy storage applications | POLYHEDRON | 10.1016/j.poly.2022.116184 | 2023 | The halide based double perovskites K2YAgBr6 and K2YAgI6 have been extensively investigated for their opto-electronic properties using the full-potential linearized augmented plane wave method. Their thermodynamic and structural stabilities were mapped by computing the enthalpy of formation and tolerance factor respectively, which revealed that K2YAgBr6 is more stable. The computed values of the structural parameters in the ground state showed that the unit cell expands upon replacement of Br with I, which is explained based on their relative ionic radii. The Poisson and Pugh ratio were calculated, based on the elastic constants, which argued the ductile nature of these double perovskites. The presence of band edges at two different symmetry points proclaimed their indirect bandgap nature and the bandgap value decreases upon replacement of Br with I. The computation of optical parameters manifested an increasing trend in the dielectric constant, refractive index and reflectivity when Br is substituted with I. Semi-classical Boltzmann theory-based BoltzTraP code is employed to estimate different thermoelectric parameters, including the power factor and figure of merit, which exhibited the potential of these materials for optoelectronic and thermoelectric devices. | K2YAgBr6 and K2YAgI6 halide double perovskites | halide ionic radius controls lattice expansion, band gap, optical response, and Boltzmann thermoelectric performance
Stable high-performance n-type PbTe enabled by lattice engineering for robust thermoelectric modules | JOURNAL OF MATERIOMICS | 10.1016/j.jmat.2026.101204 | 2026 | P-type PbTe is one of the most representative high-performance thermoelectric materials, while the conversion efficiency of the fabricated module is limited by the relatively low zT of n-type PbTe. Here, we report the optimization of Cu-doped n-type PbTe by tuning the ionic migration energy, aiming for the high-efficiency and robust modules. It is revealed that the strategy of lattice contraction, achieved by Ge/Se co-doping, preserves the excellent carrier mobility from interstitial Cu and suppresses the unstable transport at high temperature. In the optimized sample of Pb0.94Ge0.06Cu0.02Se0.04Te0.96, a superior average zT (300-823 K) of 1.04 and a high peak zT of 1.45 at 823 K are obtained. A remarkable conversion efficiency of 10.5% at a temperature difference of 500 K is achieved in the fabricated PbTebased module. (c) 2026 The Authors. Published by Elsevier B.V. on behalf of The Chinese Ceramic Society. This is an open access article under the CC BY-NC-ND license (http://creativecommons.org/licenses/by-nc-nd/4.0/). | Cu-doped Pb0.94Ge0.06Cu0.02Se0.04Te0.96 n-type PbTe | Ge/Se lattice contraction tunes Cu migration energy, preserves interstitial-Cu carrier mobility, and stabilizes high-temperature transport
The Zintl Compound Ca5Al2Sb6 for Low-Cost Thermoelectric Power Generation | ADVANCED FUNCTIONAL MATERIALS | 10.1002/adfm.201000970 | 2010 | Understanding transport in Zintl compounds is important due to their unusual chemistry, structural complexity, and potential for good thermoelectric performance. Resistivity measurements indicate that undoped Ca5Al2Sb6 is a charge-balanced semiconductor with a bandgap of 0.5 eV, consistent with Zintl-Klemm charge counting rules. Substituting divalent calcium with monovalent sodium leads to the formation of free holes, and a transition from insulating to metallic electronic behavior is observed. Seebeck measurements yield a hole mass of similar to 2m(e), consistent with a structure containing both ionic and covalent bonding. The structural complexity of Zintl compounds is implicated in their unusually low thermal conductivity values. Indeed, Ca5Al2Sb6 possesses an extremely low lattice thermal conductivity (0.6 W mK(-1) at 850 K), which approaches the minimum thermal conductivity limit at high temperature. A single parabolic band model is developed and predicts that Ca4.75Na0.25Al2Sb6 possesses a near-optimal carrier concentration for thermoelectric power generation. A maximum zT > 0.6 is obtained at 1000 K. Beyond thermoelectric applications, the semiconductor Ca5Al2Sb6 possesses a 1D covalent structure which should be amenable to interesting magnetic interactions when appropriately doped. | Ca5Al2Sb6 and Na-doped Ca4.75Na0.25Al2Sb6 Zintl phase | ionic/covalent bonding and structural complexity lower thermal conductivity; Na-for-Ca substitution creates holes and metallic transport
Self-powered multimodal sensing ionic thermoelectric elastomer with excellent mechanical properties driven by hierarchical network | CHEMICAL ENGINEERING JOURNAL | 10.1016/j.cej.2025.164715 | 2025 | Self-powered multimodal sensors have attracted wide interest due to their ability to convert multiple external stimuli into electrical signals without the external power source. However, there is an urgent need to prepare self-powered multimodal sensors with excellent mechanical properties to meet the evolving demands in practical applications. Herein, a quasi-solid ionic thermoelectric (i-TE) elastomer with metal-ion deep eutectic solvent (DES) incorporated into modified polyurethane (PU) matrix was designed in this paper. By constructing a hierarchical network structure including hydrogen bonds and coordination bonds, the simultaneous strengthening and toughening are completed. This hierarchical network structure also promotes the construction of negativethermopower (n-type) i-TE elastomers, thus realizing multimodal sensing capability including strain and temperature sensing. The samples with optimized formula have excellent tensile strength (>4.3 MPa), elongation at break (>1900 %), and toughness (>35 MJ m(-3)). This breakthrough is expected to solve the problem of weak mechanical properties of gel-based multimodal sensors in recent years. In addition, it has high strain sensitivity (GF = 4.43), negative thermopower of-0.92 mV K-1 with the conductivity of 1.16 mS m(-1) at room temperature. These properties are beneficial to its practical application as a self-powered sensor. Furthermore, a series of electrical characteristics for decoupled temperature-strain sensing have been studied, which is expected to reduce the complexity of signal processing and improve sensing accuracy in practical applications. This study shows that these i-TE elastomers have promising applications in self-powered devices and artificial intelligence, providing a new solution for the design and application of novel flexible multimodal wearable electronics. | metal-ion deep-eutectic-solvent/modified-polyurethane ionic thermoelectric elastomer | hierarchical hydrogen and coordination bonds strengthen elastomer and enable n-type ionic thermopower for strain-temperature sensing
Magnetic and Thermoelectric Properties of Mn2CoGe and Mn2CoSb | JOURNAL OF SUPERCONDUCTIVITY AND NOVEL MAGNETISM | 10.1007/s10948-024-06751-4 | 2024 | Heusler compounds stand as a versatile class of intermetallics with extraordinary electrical, magnetic, and thermoelectric properties that render them indispensable in various applications. This study delves deeply into the mechanical, dynamical, electronic, magnetic, and transport characteristics of Mn2CoGe and Mn2CoSb compounds. Both compounds display mechanical stability, ionic bonding, and a ductile nature. The positive phonon frequencies further affirm their dynamical stability. Moving to the electronic structure calculations, our assessments encompass magnetic moment, band structure, and density of states, highlighting the distinctive half-metallic characteristics inherent in these compounds. Transport coefficient calculations for both spin channels demonstrate the compounds' relative constancy in terms of Seebeck coefficient and electrical conductivity despite temperature fluctuations. The observed spin polarisation and thermoelectric response underscore the promising suitability of these compounds for future applications in spintronics and thermoelectrics. While the achieved maximum thermoelectric figure of merit value of 0.2 holds potential for their thermoelectric capabilities, further experimental validations are imperative for a comprehensive evaluation. | Mn2CoGe and Mn2CoSb Heusler compounds | ionic bonding, half-metallic electronic structure, spin polarization, and stable Seebeck response support spintronic/thermoelectric potential
Contributions of Both the Eastman Entropy of Transfer and Electric Double Layer to the Electromotive Force of Ionic Thermoelectric Supercapacitors | ACS APPLIED MATERIALS & INTERFACES | 10.1021/acsami.4c19795 | 2025 | Recently, ionic thermoelectric supercapacitors have gained attention because of their high open circuit voltages, even for ions that are redox inactive. As a source of open circuit voltage (electromotive force), an asymmetry in electric double layers developed by the adsorption of ions at the electrode surfaces kept at different temperatures has previously been proposed. As another source, the Eastman entropy of transfer, which is related to the Soret coefficient, has been considered. Herein, we theoretically estimated the open circuit voltages generated in the Stern layer, the diffuse layer and by the Eastman entropy of transfer. The Grahame equation has been generalized to consider the temperature gradient in the diffuse layer. The ion coverage difference between the hot and cold electrodes and the open circuit voltage are obtained by solving self-consistent equations using the adsorption isotherm. The results are compared with experimental results using a metal electrode and a conductive polymer-based electrode. We show the possible origin of the high ionic Seebeck effect caused by the asymmetry in the coverages of adsorbed ions in terms of the various types of interface capacitance factor at the hot and cold electrodes. | ionic thermoelectric supercapacitors with metal or conductive polymer electrodes | open-circuit voltage arises from Eastman entropy of transfer and temperature-asymmetric ion adsorption in Stern/diffuse electric double layers
Development of apparatus for simultaneous measurements of Raman spectroscopy and high-sensitivity calorimetry | JAPANESE JOURNAL OF APPLIED PHYSICS | 10.1143/JJAP.47.1775 | 2008 | We constructed an apparatus that enables us to simultaneously detect structural changes of molecules and the accompanying thermal phenomena by combining a commercially available Raman spectrometer and a hand-made calorimeter. The use of thermoelectric modules as a heat flux sensor and as a heat pump in our calorimeter enables us to measure thermal phenomena with high sensitivity and high thermal stability at very slow heating and cooling rates. Efficiency is important to treat a small amount of sample and also to make the experimental conditions nearly quasi-static by balancing the heating effect of laser beam irradiation. As a performance test, we measured a prototype ionic liquid (IL), 1-buthyl-3-methylimidazolium bromide ([bmim]Br), which has some characteristic thermal properties. It was confirmed that the melting links to the cooperative conformational change of the butyl group in the [bmim](+) ion. | 1-butyl-3-methylimidazolium bromide [bmim]Br ionic liquid | melting couples to cooperative butyl-group conformational change detected by Raman/calorimetry rather than direct thermoelectric material design
Realizing high thermoelectric performance in p-type RbZn4P3 Zintl compound: a first-principles investigation | JOURNAL OF MATERIALS SCIENCE | 10.1007/s10853-022-06953-y | 2022 | This work presents structural, elastic, electronic, and thermoelectric properties of a tetragonal Zintl compound RbZn4P3, using the Density Functional Theory and Boltzmann transport equation. The computed structural parameters and bond lengths agree well with available experimental data. We use the density functional perturbation theory approach to obtain the Phonon dispersion curve to prove its dynamical stability. The charge density analysis confirms the coexistence of ionic and covalent bonding in the system. The calculated electronic structure shows the semiconducting nature of RbZn4P3 with a direct bandgap of 1.02 eV using the TB-mBJ approach. We analyze its thermoelectric properties for various hole doping concentrations at different temperatures (300 K-700 K). We obtained a high value of Seebeck coefficient (760.00 mu VK-1) at 700 K and (641.72 mu VK-1) at 300 K. The lattice thermal conductivity is estimated using Slack's equation to get the true value of total thermal conductivity. We obtain an ultra-low total thermal conductivity, which in conjunction with high power factor, results in enhanced thermoelectric efficiency or figure of merit (ZT). The maximum ZT value is found to be 0.78 for optimum hole doping concentration of 2 x 10(20) cm(-3) at 700 K. This study reveals that RbZn4P3 possesses excellent potential as thermoelectric energy harvesting material. | RbZn4P3 tetragonal Zintl compound | coexisting ionic/covalent bonding, semiconducting band structure, ultra-low thermal conductivity, and optimized hole doping produce high ZT
Multi-material 3D printing of self-powered sensors based on ionic thermoelectric hydrogels | VIRTUAL AND PHYSICAL PROTOTYPING | 10.1080/17452759.2026.2638660 | 2026 | The development of self-powered wearable electronics is hindered by the mismatch between rigid thermoelectric generators and deformable body contours in conventional manufacturing methods. Here, we present a 3D-printable ionic hydrogel based on a gelatin and kappa-carrageenan matrix that meets the flow, recovery, and structural requirements of multi-material direct ink writing. Our ink design consists of gelatin and kappa-carrageenan, where the latter modulates the viscoelasticity of the precursor and enables the formation of a double-network porous structure, thereby enhancing mechanical robustness and facilitating ion transport. High-fidelity 3D architectures can be printed, and an in-situ silicone encapsulation effectively suppresses dehydration, extending operational lifetime. Geometry-optimised features such as wavy structures further improve strain responsiveness by increasing ion-migration pathways. With an SO4 & sup2;(-)/SO3 & sup2;(-) redox couple, the hydrogel reaches a Seebeck coefficient of 3.96 mV K-& sup1; and maintains stable thermoelectric output during deformation. Demonstrations of temperature sensing, motion detection, and encoded signal output validate the capability of this integrated printing strategy to produce monolithic, long-lasting, and form-adaptive self-powered wearable devices. | gelatin/kappa-carrageenan ionic hydrogel with SO4 2-/SO3 2- redox couple | double-network porous hydrogel promotes ion transport; sulfate/sulfite redox couple provides stable thermoelectric output during deformation
Compound defects and thermoelectric properties in ternary CuAgSe-based materials | JOURNAL OF MATERIALS CHEMISTRY A | 10.1039/c5ta02721g | 2015 | CuAgSe is a narrow band gap semiconducting material with superior carrier mobility and low lattice thermal conductivity, which are important and useful for high thermoelectric performance. However, its electrical and thermal transport properties are greatly affected by ionic deficiencies or compositional nonstoichiometry, which lead to a low thermoelectric figure of merit near room temperature. In this work, we systematically studied the compound defects in CuAgSe by tuning its starting chemical composition. We found that its phase purity is very sensitive to nominal chemical compositions. Only a small amount of Ag deficiency is allowed in CuAgSe to maintain phase purity, while the other non-stoichiometric compositions lead to impurity phases. Thermoelectric properties are weakly affected by these compound defects or impurity phases at 300 K, but greatly change at high temperatures. A single type carrier conduction is observed in CuAgSe, but a noticeable two-type carrier conduction is observed in the non-stoichiometric samples. This leads to an evident n to p conduction transition. Consequently, zT values in CuAgSe continuously increase to 0.6 at 450 K while the non-stoichiometric samples display considerably low values due to the contribution from both electrons and holes. The high zT value in n-type CuAgSe suggests that it is a promising thermoelectric material near room temperature. | CuAgSe and nonstoichiometric CuAgSe-based materials | ionic deficiencies and compound defects control phase purity and carrier type, with nonstoichiometry causing n-to-p transition and lower ZT
Large Power Factor Improvement in a Novel Solid-Liquid Thermoelectric Hybrid Device | ACS APPLIED ENERGY MATERIALS | 10.1021/acsaem.7b00075 | 2018 | The performance of thermoelectric materials has been improved in the past few years by a significant reduction of the thermal conductivity, but this parameter has now reached its (amorphous) limit, which makes the enlargement of the power factor (PF) critical. Here we present a new concept, based on a hybrid system formed by a porous thermoelectric solid permeated by a liquid with an inert salt dissolved (electrolyte), which can be designed to significantly enhance the PF. The concept is demonstrated in an Sb-doped SnO2 porous film permeated with different inert salts (X+(BF4)(-), X+ = Li+, Na+, K+) dissolved in 3-methoxypropionitrile (3-MPN). A 61.9% average decrease in the electrical resistivity without a significant variation of the Seebeck coefficient was found in the case of 1 M LiBF4 in 3-MPN. As a result, the PF was remarkably increased 3.4 times. On the other hand, 1-butyl-3-methylimidazolium (BMI+Y-, Y- = I-, BF4-) ionic liquids were also employed as electrolytes. Using the BMII ionic liquid, the electrical resistivity showed a more significant average decrease of 82.5%; however, the absolute value of the Seebeck coefficient was reduced by 35%, finally resulting in an average enhancement of 2.4 times of the PF. The large enhancements achieved are attributed to the modification of the electrostatic environment of the porous solid by the ions in the electrolyte at the solid-liquid interface. These results establish a new strategy for the significant improvement of the PF which is not restricted to certain materials and can be potentially applied widely. | Sb-doped porous SnO2 film permeated with LiBF4/NaBF4/KBF4 in 3-MPN or BMII/BMIBF4 ionic liquids | electrolyte ions modify solid-liquid interfacial electrostatic environment, lowering resistivity and boosting power factor
High-Temperature Thermoelectric Potential of Ba2XReO6 (X = Li, Rb, Cs) Double Perovskites: A First-Principles Study | ELECTRONIC MATERIALS LETTERS | 10.1007/s13391-026-00654-3 | 2026 | The development of efficient thermoelectric materials for direct waste heat-to-electricity conversion remains a major challenge, particularly for high-temperature applications. In this paper, a systematic first-principles examination of the structural, electronic, elastic, thermal and thermoelectric characteristics of double perovskite oxides, Ba2XReO6 (X = Li, Rb, Cs), is conducted using the density functional theory, alongside Boltzmann transport theory. Structural optimization proves that all compounds are thermodynamically stable in the cubic Fm3m phase with negative formation energies. Furthermore, ab initio molecular dynamics simulations performed at 300 K confirm the dynamical stability of the optimized structures. The electronic structure analysis reveals semiconducting behavior in Ba2CsReO6, Ba2LiReO6, and Ba2RbReO6, all exhibiting indirect and narrow band gaps, which are ideal characteristics for thermoelectric transport. The elastic constants obtained and used have met the Born stability requirements, indicating mechanical stability and ductile behavior. A systematic decrease in Debye temperature, melting temperature, and lattice thermal conductivity with increasing A-site ionic radius led to ultralow lattice thermal conductivity of Ba2RbReO6 and Ba2CsReO6. Thermoelectric transport calculations show positive Seebeck coefficients and enhanced power factors at elevated temperatures. Of the investigated compounds, the Ba2RbReO6 has the largest thermoelectric figure of merit (ZT), owing to an optimum balance between electrical conductivity and reduced thermal conductivity. Overall, our results suggest that Ba2XReO2, particularly Ba2RbReO2, are promising candidates for high-temperature thermoelectric applications. | Ba2XReO6 double perovskites with X = Li, Rb, Cs | larger A-site ionic radius reduces Debye temperature and lattice thermal conductivity; Ba2RbReO6 balances conductivity and thermal transport best
Machine learning assisted discovering of new M2X3-type thermoelectric materials | RARE METALS | 10.1007/s12598-021-01911-0 | 2022 | Recent years have witnessed a continuous discovering of new thermoelectric materials which has experienced a paradigm shift from try-and-error efforts to experience-based discovering and first-principles calculation. However, both the experiment and first-principles calculation deriving routes to determine a new compound are time and resources consuming. Here, we demonstrated a machine learning approach to discover new M2X3-type thermoelectric materials with only the composition information. According to the classic Bi2Te3 material, we constructed an M2X3-type thermoelectric material library with 720 compounds by using isoelectronic substitution, in which only 101 compounds have crystalline structure information in the Inorganic Crystal Structure Database (ICSD) and Materials Project (MP) database. A model based on the random forest (RF) algorithm plus Bayesian optimization was used to explore the underlying principles to determine the crystal structures from the known compounds. The physical properties of constituent elements (such as atomic mass, electronegativity, ionic radius) were used to define the feature of the compounds with a general formula (MMXXX)-M-1-M-2-X-1-X-2-X-3 (M-1 + M-2: X-1 + X-2 + X-3 = 2:3). The primary goal is to find new thermoelectric materials with the same rhombohedral structure as Bi2Te3 by machine learning. The final trained RF model showed a high accuracy of 91% on the prediction of rhombohedral compounds. Finally, we selected four important features to proceed with the polynomial fitting with the prediction results from the RF model and used the acquired polynomial function to make further discoveries outside the pre-defined material library. | M2X3-type thermoelectric candidate library based on Bi2Te3 isoelectronic substitution | machine learning uses elemental properties such as atomic mass, electronegativity, and ionic radius to predict rhombohedral thermoelectric structures
Higher-order anharmonicity leads to ultra-low thermal conductivity and high output power density of SnTe-based thermoelectric materials and modules | MATERIALS TODAY PHYSICS | 10.1016/j.mtphys.2022.100748 | 2022 | Higher-order anharmonicity is found in copper and manganese doped tin telluride (SnTe) alloys, and its effect on thermoelectric performance is systematically studied. Analyzation of thermal expansion shows that the ionic potential not only consists of cubic term, but also quartic term. Short phonon lifetime derived from more diffused peak of Brillouin spectrometer results from the higher-order anharmonicity. As a result, an ultra-low lattice thermal conductivity of 0.5 Wm(-1)K(-1) is achieved. Soft optical phonon mode was observed from Raman spectrometer, the transverse optical -longitudinal acoustic phonon interaction may be the reason for the enhanced anharmonicity. Combining with the enlarged power factor caused by band convergence, the highest figure of merit reaches 1.3 at 873 K for doped samples. Additionally, the large temperature difference of 600 K and high output power densities of 291 mWmm- 3 of simulated SnTe uni-leg module are achieved. This work supplies way for revealing the anharmonicity experimentally, and proves modification of intrinsic anharmonicity is an avenue for enhancing the thermoelectric performance of SnTe alloys. | Cu- and Mn-doped SnTe alloys | higher-order ionic-potential anharmonicity, soft optical phonons, and TO-LA phonon interaction reduce lattice thermal conductivity while band convergence raises power factor
Integration of a Thermoelectric Heating Unit with Ionic Wind-Induced Droplet Centrifugation Chip to Develop Miniaturized Concentration Device for Rapid Determination of Salmonella on Food Samples Using Antibody-Functionalized SERS Tags | SENSORS | 10.3390/s20247177 | 2020 | When a centrifugation-enriched sample of 100 mu L containing the surface-enhanced Raman scattering (SERS) tag-bound bacteria (Salmonella in this study) is siphoned onto a glass slide next to an embedded thermoelectric heating chip, such a sessile droplet is quickly evaporated. As the size of the sample droplet is significantly reduced during the heating process, ionic wind streams from a corona discharge needle, stationed above the sample, sweep across the liquid surface to produce centrifugal vortex flow. Tag-bound Salmonella in the sample are then dragged and trapped at the center of droplet bottom. Finally, when the sample is dried, unlike the coffee ring effect, the SERS tag-bound Salmonella is concentrated in one small spot to allow sensitive detection of a Raman signal. Compared with our previous electrohydrodynamic concentration device containing only a corona discharge needle, this thermoelectric evaporation-assisted device is more time-effective, with the time of concentrating and drying about 100 mu L sample reduced from 2 h to 30 min. Hence, sample throughput can be accelerated with this device for practical use. It is also more sensitive, with SERS detection of a few cells of Salmonella in neat samples achievable. We also evaluated the feasibility of using this device to detect Salmonella in food samples without performing the culturing procedures. Having spiked a few Salmonella cells into ice cubes and lettuce leaves, we use filtration and ultracentrifugation steps to obtain enriched tag-bound Salmonella samples of 200 mu L. After loading an aliquot of 100 mu L of sample onto this concentration device, the SERS tag signals from samples of 100 g ice cubes containing two Salmonella cells and 20 g lettuce leaf containing 5 Salmonella cells can be successfully detected. | thermoelectric heating chip with ionic-wind droplet centrifugation and antibody-functionalized SERS tags | thermoelectric evaporation plus ionic-wind vortex concentrates Salmonella-labeled SERS tags into a spot for rapid detection
Realizing record-high output power in flexible gelatin/GTA-KCl-FeCN4-/3- ionic thermoelectric cells enabled by extending the working temperature range | ENERGY & ENVIRONMENTAL SCIENCE | 10.1039/d2ee02792e | 2022 | Quasi-solid-state ionic thermoelectric (i-TE) cells have attracted increasing interest due to their high thermopower and easy solution processability for flexible and wearable thermoelectric devices. However, many i-TE gels have drawbacks of a narrow working temperature range (Delta T-max) and low power density. In this study, we introduced glutaraldehyde into the gelatin-KCl-FeCN4-/3- matrix, forming strong covalent bonds and interconnected porous structures, which significantly improve Delta T-max from 9 degrees C to 23 degrees C. The formed gelatin/GTA polymer network increases the entropy difference between the redox couples of FeCN4-/3-, thereby enhancing its thermopower. For the first time, a high thermopower of 24.7 mV K-1, a record-high power density of 9.6 mW m(-2) K-2 and a 2 h energy density (E-2h) of 198 J m(-2) are achieved simultaneously in a quasi-solid-state i-TE cell. The i-TE cell exhibits good cycling performance in long-term power generation, corresponding to an average E-2h value of 175 J m(-2) after the whole cycling process. A flexible and wearable device consisting of 16 i-TE cells can generate a high voltage of 3.6 V and an output power of 115 mu W by harvesting body heat. This work provides a general route to increase the working temperature range and output power density of gel-based i-TE cells through a molecular-level approach. | gelatin/glutaraldehyde/KCl/Fe(CN)6 4-/3- ionic thermoelectric cell | glutaraldehyde covalent network extends working temperature range and increases Fe(CN)6 redox entropy difference, raising thermopower and power density
Enhanced ideal strength of thermoelectric half-Heusler TiNiSn by sub-structure engineering | JOURNAL OF MATERIALS CHEMISTRY A | 10.1039/c6ta04123j | 2016 | TiNiSn based half-Heusler (HH) compounds exhibit excellent thermoelectric (TE) performance. In realistic thermoelectric applications, high strength, high toughness TiNiSn based TE devices are required. To illustrate the failure mechanism of TiNiSn, we applied density functional theory to investigate the response along various tensile and shear deformations. We find that shearing along the (111)/<(1) over bar 10 > slip system has the lowest ideal shear strength of 10.52 GPa, indicating that it is the most plausible slip system under pressure. The Ni-Sn covalent bond is more rigid than the Ni-Ti and Ti-Sn ionic bonds. The TiSn framework resists external deformation until the maximum shear stress. The softening of the Ti-Sn ionic bond leads to the decreased rigidity of the TiSn framework in TiNiSn, resulting in reversible plastic deformation before failure. Further shear deformation leads to the breakage of the Ti-Sn bond, hence resulting in the collapse of the TiSn framework and structural failure of TiNiSn. To improve the ideal strength, we suggest a sub-structure engineering approach leading to improved rigidity of the TiSn framework. Here, we find that the substitution of Ti by Hf and Zr can enhance the ideal shear strength to 12.17 GPa in Hf0.5Zr0.5NiSn, which is attributed to a more rigid XSn (X = Hf and Zr) framework compared to TiSn. | TiNiSn and Hf0.5Zr0.5NiSn half-Heusler compounds | Ti-Sn ionic bond softening causes TiSn framework collapse; Hf/Zr substitution stiffens XSn framework and improves shear strength
Structural, thermo-elastic, electro-magnetic and thermoelectric attributes of quaternary CoNbMnX (X = Al, Si) Heusler alloys | SOLID STATE SCIENCES | 10.1016/j.solidstatesciences.2020.106397 | 2021 | This investigation consists of performing the structural, thermodynamic, electronic, magnetic and thermoelectric characteristics of the quaternary Heusler CoNbMnX (X = Al, Si) alloys using DFT within Wien2k code. Our calculations show that the atomic arrangement of the two alloys CoNbMnAl and CoNbMnSi is Type-I. From the elastic constant and the formation energy values, these compounds are predicted to be mechanically and thermodynamically stable, thus can be formed experimentally. The calculated values of their bulk modulus and cohesive energy values show that CoNbMnSi is more rigid than CoNbMnAl. From the analysis of the electronic properties, CoNbMnAl is identified to be paramagnetic and semiconductor alloy with 0.15 eV narrow indirect (Gamma-X) band gap. Whereas, CoNbMnSi is characterized as a ferromagnetic alloy with half-metallicity character having a total magnetic moment of 1 mu B. The charge density contours and Fermi surface, predict a combined covalent and ionic bond between the atoms of CoNbMnX alloys. The calculated thermoelectric parameters assume that these alloys tend to behave as p-type with the same thermoelectric efficiency for either charge carriers; hole or electron. Depending on the high Seebeck coefficient value and ZT = 1 of the present alloys, potential applications are predicted, such as spin injection materials and spintronic applications. | CoNbMnAl and CoNbMnSi quaternary Heusler alloys | mixed covalent-ionic bonding and spin-dependent electronic structures yield p-type thermoelectric response and spintronic potential
Simultaneous increases in electrical conductivity and work function of ionic liquid treated PEDOT:PSS: In-depth investigation and thermoelectric application | APPLIED SURFACE SCIENCE | 10.1016/j.apsusc.2021.149584 | 2021 | The electrical conductivity of poly(3,4-ethylenedioxythiophene):poly(4-styrenesulfonate) (PEDOT:PSS) should be at least comparable to that of transparent conductive oxide electrode for the practical implementation in the electronics industry. In this report, a clever post-treatment method for enhancing both electrical property and work function of the PEDOT:PSS film is studied for application in electronics requiring high work-function organic conducting materials. An ionic liquid that has strong electron-withdrawing group, bis(trifluoromethane)sulfonamide (TFSI), was applied to the PEDOT:PSS film during post-treatment. TFSI molecules were distributed throughout the resulting PEDOT:PSS film, which allowed the film to increase its electrical conductivity and work function, as confirmed by photoemission spectroscopy. The enhancement of the work function after TFSI treatment led to low hole injection barriers at various organic semiconductor/PEDOT:PSS interfaces. Moreover, the TFSI treatment was also found to be effective in changing the electronic properties of a composite of carbon nanotubes and PEDOT:PSS (denoted as MWPE). Finally, the effects of TFSI treatment on the thermoelectronic performance of the PEDOT:PSS and MWPE films were discussed, suggesting potential applicability of TFSI-treated PEDOT:PSS in organic thermoelectrics without inorganic fillers. | PEDOT:PSS and CNT/PEDOT:PSS films post-treated with TFSI-containing ionic liquid | TFSI electron-withdrawing groups increase PEDOT:PSS conductivity and work function, improving organic thermoelectric electronic properties
Alkaline earth based antiperovskite AsPX3 (X = Mg, Ca, and Sr) materials for energy conversion efficient and thermoelectric applications | PHYSICA SCRIPTA | 10.1088/1402-4896/acd88a | 2023 | Antiperovskite were created by swapping ionic positions in the perovskite ABX(3) crystal composition. These have great potential for renewable energy devices owing to their low band gap, low cost, and high absorption with Pm-3m space group. Herein, the authors have investigated inherent properties such as bulk modulus and its pressure derivatives, lattice constant, the density of states, band gap, effective mass, refractive index, dielectric constant, extinction coefficient, and absorption coefficient, thermoelectric parameters etc of antiperovskite materials by using density functional theory-based first-principles calculations. These materials exhibit high absorption in the Visible, Ultraviolet region and also in the Near Infrared region which is the most admirable property acquired by various Optoelectronic devices. The proposed compounds have been found mechanically and thermodynamically stable. Their high figure of merit makes them a potential candidate for thermoelectric devices. The proposed material AsPCa3 with a theoretical efficiency of 34% is expected to be a good photovoltaic absorber material. | alkaline-earth antiperovskites AsPX3 with X = Mg, Ca, Sr | swapped ionic antiperovskite structure gives low band gaps, high absorption, and high calculated figure of merit for thermoelectric use
Remarkable Thermoelectric Performance in K2CdPb Crystals with 1D Building Blocks via Structure Particularity and Bond Heterogeneity | ACS APPLIED ENERGY MATERIALS | 10.1021/acsaem.2c00484 | 2022 | Identifying approaches that reduce thermal conductivity with little impact on electrical transport performance remains a central challenge for the thermoelectric community. Here, we use density functional theory calculations to demonstrate that K2CdX (X=Sn, Pb), with a crystal structure composed of a one-dimensional zigzag Cd-X chain sublattice and an isolated alkali metal K atom, exhibits favorable electronic and phonon transport as well as superior thermoelectric conversion efficiency. We reveal that the presence of a long-range ionic bond and multiple band characteristics lead to electron crystal-like electrical transport performance. On the other hand, the ultralow lattice thermal conductivity (kappa(L)) of the K2CdX compound mainly originates from the strong structural anharmonicity, which is caused by a low-dimensional sublattice combined with the heterogeneity of a weak chemical bond and the rattling vibration of K atoms in a crystal matrix. As a result, high average carrier mobility (>20 cm(2) V-1 S-1), low lattice thermal conductivity below 0.4 W/mK, and spectacularly high average zT larger than 2.0 predicted for the K2CdPb system highlight the direction for identifying compounds with potential thermoelectric performance in this crystal family. | K2CdSn and K2CdPb crystals with 1D Cd-X chains and K rattlers | long-range ionic bonding supports electron-crystal transport while weak-bond heterogeneity and K rattling create strong anharmonicity and low thermal conductivity
Thermal conductivity of ionic systems from equilibrium molecular dynamics | JOURNAL OF PHYSICS-CONDENSED MATTER | 10.1088/0953-8984/23/10/102101 | 2011 | Thermal conductivities of ionic compounds (NaCl, MgO, Mg(2)SiO(4)) are calculated from equilibrium molecular dynamics simulations using the Green-Kubo method. Transferable interaction potentials including many-body polarization effects are employed. Various physical conditions (solid and liquid states, high temperatures, high pressures) relevant to the study of the heat transport in the Earth's mantle are investigated, for which experimental measures are very challenging. By introducing a frequency-dependent thermal conductivity, we show that important coupled thermoelectric effects occur in the energy conduction mechanism in the case of liquid systems. | ionic compounds NaCl, MgO, and Mg2SiO4 in solid/liquid states | equilibrium molecular dynamics shows coupled thermoelectric effects contribute to energy conduction in liquid ionic systems
Towards high-performance electrochemical thermal energy harvester based on ferrofluids | APPLIED MATERIALS TODAY | 10.1016/j.apmt.2020.100587 | 2020 | The ionic liquid-based thermo-electrochemical cells receive increasing attention as an inexpensive alternative to solid-state thermo-electrics for waste heat harvesting applications. Recently, it has been demonstrated that magnetic nanoparticles (MNPs) in liquid-based thermoelectric materials result in enhancement of the Seebeck effect opening new perspectives to the design of a thermoelectric device with relatively high efficiency and cost effectiveness. Here, the role of an interacting assembly of MNPs in the thermoelectric signal is studied for the first time. Based on a thermodynamic approach, an analytic expression has been derived for the Seebeck coefficient that includes the inter-particle magnetic interactions in the assembly and the nanoparticle's magnetic characteristics (saturation magnetization, magnetic anisotropy). Mesoscopic scale modelling with the implementation of the Monte Carlo Metropo- lis algorithm is performed to calculate their contribution to the Seebeck coefficient, for diluted assemblies of gamma-Fe2O3 and CoFe2O4 nanoparticles, materials commonly used in ferrofluids. The results demonstrate the increase of the size and temperature range of the Seebeck coefficient with the increase of nanopar- ticles? magnetic anisotropy paving the way for the detailed study of the magneto-thermal effects in high-performance thermoelectric materials based on ferrofluids. (C) 2020 The Authors. Published by Elsevier Ltd. This is an open access article under the CC BY-NC-ND license (http://creativecommons.org/licenses/by-nc-nd/4.0/). | ionic-liquid ferrofluids with gamma-Fe2O3 or CoFe2O4 magnetic nanoparticles | interacting magnetic nanoparticles and magnetic anisotropy contribute to and broaden the thermoelectric Seebeck signal
Evaluation of transport properties of superionic materials in the system (Cu1-xAgxI)-(Ag2O)-(CrO3) | SOLID STATE IONICS | 10.1016/S0167-2738(02)00701-4 | 2002 | In the present report, an intensive evaluation of transport properties of superionic materials in a pseudoternary system (Cu1-xAgxI)-(Ag2O)-(CrO3), where 0.05 less than or equal to x less than or equal to 0.25, has been described. Room temperature conductivity studies have shown the formation of solid electrolytes with electrical conductivities of the order of 10 - 4 to 10 - 3 S cm - 1 at 295 K. The observed temperature-dependent electrical conductivity behavior is similar to. that of conventional solid electrolytes. Impedance and modulus analyses have indicated the temperature-independent distribution of relaxation times and the non-Debye behavior of these materials. The values of silver ionic transport number (t(Ag+)) obtained by EMF technique are nearly equal to the corresponding ionic transport number (t(i)) values estimated from the Wagner's polarization method, thus suggesting the formation of silver ion-conducting solid electrolytes in the chosen system. The present thermoelectric power (TEP) data are found to confirm the formation of silver ion-conducting glassy electrolytes in this system. (C) 2002 Elsevier Science B.V. All rights reserved. | (Cu1-xAgxI)-(Ag2O)-(CrO3) silver-ion superionic glassy electrolytes | Ag+ ionic transport dominates conductivity; thermoelectric power confirms silver-ion-conducting glassy electrolyte formation
Strong Tough Ionic Organohydrogels with Negative-Thermopower via the Synergy of Coordination Interaction and Hofmeister Effect | ADVANCED FUNCTIONAL MATERIALS | 10.1002/adfm.202406968 | 2024 | Ionic thermoelectric (i-TE) gels have attracted widespread attention in flexible electronics due to their flexibility, leakage-free, low toxicity, and converting low-grade waste heat into electricity. For practical application, it is strongly desirable to fabricate negative-thermopower (n-type) i-TE gels with excellent mechanical performances, which is still a big challenge. Herein, a multi-hierarchical network structure is proposed to simultaneously improve the TE and mechanical performance. Such structure including hierarchical hydrogen bonds, coordination bonds, and dense polymer chains is realized via the synergy of the coordination effect of polymer to cations and the Hofmeister effect of anions to polymer. As a result, the optimized gel exhibits not only negative thermopower up to -3.69 mV K-1 with a conductivity of 0.15 S m(-1) at room temperature, but also outstanding tensile strength (>6.7 MPa), elongation at break (>1100%), and toughness (>43 MJ m(-3)), which is the toughest n-type i-TE gel reported to date. In addition, these n-type i-TE gels present good freeze tolerance (-58.53 degrees C) and dry resistance. Furthermore, the application potentials of the i-TE device are proven in converting human thermal power into electricity. These findings provide a new way to obtain high-performance n-type i-TE materials by synergistic anion and cation action on polymers. | negative-thermopower ionic organohydrogel with polymer-cation coordination and Hofmeister-active anions | coordination bonds, hydrogen bonds, and Hofmeister effect create tough network and promote n-type ionic thermopower
The study of optical and thermoelectric behaviour of thalium based flouropervoskite (TlSiF3) for photovoltaic and renewable energy applications by DFT | JOURNAL OF SOLID STATE CHEMISTRY | 10.1016/j.jssc.2022.123266 | 2022 | In the present study, structural, electronic, optical, thermodynamic and thermoelectric properties of perovskites TlSiF3 are explored using first-principles calculations based on density functional theory with different exchange-correlation approximations (LDA, PBE-GGA, WC-GGA, PBE-sol GGA, and mBJ-GGA). The computed structure, electronic and charge density plots using PBE-GGA + TB-mBJ approximation show that TlSiF3 is an indirect band gap semiconductor (1.73 eV gap along with R- M direction) having ionic and covalent bonding. The optical response is analysed and explained in terms of dielectric function, refractive index, extinction coefficient, optical conductivity, reflectivity, and absorption coefficient in the energy range from 0 to 10 eV. The thermoelectric transport behaviour of TlSiF3 is computed as a function of temperature and chemical potential, mu -E-F. Further, the thermoelectric transport behavior of TlSiF3 is computed as a function of temperature and chemical potential mu -E-F (eV). It has been observed that highest value of ZT (0.43) is attained at 1000 K with a power factor (P-F) of 9.3 x 10(10)WK(-2)m(-1)s(-1)for a fixed chemical potential. Under varying chemical potential at 300K in n-type region, it exhibits ZT value of 0.98, which is required for thermoelectric devices. Furthermore, pressure as well as temperature dependence of the thermodynamic parameters like Debye temperature, heat capacity, bulk modulus, thermal expansion coefficient, heat capacity, have been estimated with the help of GIBBS program based on quasi-harmonic Debye model. | TlSiF3 fluoroperovskite | ionic/covalent bonding, indirect band gap, and temperature/chemical-potential-dependent transport give high calculated n-type ZT
Semiconducting [(Bi4Te4Br2)(Al2Cl6-xBrx)]Cl2 and [Bi2Se2Br](AlCl4): Cationic Chalcogenide Frameworks from Lewis Acidic Ionic Liquids | INORGANIC CHEMISTRY | 10.1021/ic400782c | 2013 | Lewis acidic organic ionic liquids provide a novel synthetic medium to prepare new semiconducting chalcogenides, [(Bi4Te4Br2)(Al2Cl5.46Br0.54)]Cl-2 (1) and [Bi2Se2Br](AlCl4) (2). Compound 1 features a cationic [(Bi4Te4Br2)(Al2Cl5.46Br0.54)](2+) three-dimensional framework, while compound 2 consists of cationic layers of [Bi2Se2Br](2+). Spectroscopically measured band gaps of 1 and 2 are similar to 0.6 and similar to 1.2 eV, respectively. Thermoelectric power measurements of single crystals of 1 indicate an n-type semiconductor. | [(Bi4Te4Br2)(Al2Cl6-xBrx)]Cl2 and [Bi2Se2Br](AlCl4) chalcogenides from Lewis acidic ionic liquids | Lewis acidic ionic liquids template cationic chalcogenide frameworks/layers with semiconducting band gaps and n-type thermopower
Power factors of late rare earth-doped Ca3CO2O6 oxides | SOLID STATE COMMUNICATIONS | 10.1016/j.ssc.2006.05.033 | 2006 | Polycrystalline samples of (Ca1-xRx)(3)Co2O6 with R = Gd, Tb, Dy and Ho at x = 0-0.1 were synthesized and the effects of rare earth substitution on their thermoelectric properties were investigated. In the high-temperature region, the rare earth substitution resulted in an increase in the Seebeck coefficients (S), and the S values increased with decreasing ionic radius of rare earth elements in the order Gd3+ > Tb3+ > Dy3+ > Ho3+. In contrast, the influence of rare earth substitution on the electrical resistivity was small. The high-temperature power factor was thereby improved by the late rare earth substitutions, particularly those with Ho3+ for Ca2+. For the Ho-doped samples (x <= 0.05), the power factor was significantly improved by increasing Ho concentration. (c) 2006 Elsevier Ltd. All rights reserved. | (Ca1-xRx)3Co2O6 with R = Gd, Tb, Dy, Ho | smaller rare-earth ionic radius at Ca site increases high-temperature Seebeck coefficient and power factor, especially Ho doping
A density functional theory study of the structural, mechanical, optoelectronics and thermoelectric properties of InGeX 3 (X = F, Cl) perovskites | POLYHEDRON | 10.1016/j.poly.2024.117009 | 2024 | Structural, electronic, lattice dynamics, optical, elastic, and thermoelectric features of Indium based Perovskite InGeX3 (X = F, Cl) are studied by using WIEN2k code within density functional theory DFT. A level of the Boltzmann transport theory is used to derive electronic transport coefficients together with anticipated electronic relaxation times. These compounds exhibit stability and are cubic with the space group Pm-3m 221, according to the structural analysis. The band structure having the 2.15 eV and 1.29 eV band gap and density of state (DOS) are calculated for electronic characteristics, indicating that both compounds are semiconducting. For the analysis of elastic characteristics, elastic constants, bulk modulus (49.99, 22.69), Poisson's ratio (0.343, 0.261), anisotropy factor (0.52, 0.59), and Pugh's ratio (2.87, 1.75) are examined. The ductile nature of the compounds is described by Pugh's ratio, and the ionic nature can be ascertained by evaluating the Cauchy pressure. In the energy range of 0-10 eV, optical features like reflectivity, optical conductivity, refractive index, extinction coefficient and absorption coefficient are computed. These compounds broad-range absorption in the UV spectrum suggests that they could be good optoelectronic device candidates. The transport feature like Seebeck coefficient, thermal and lattice conductivity, power factor, electrical conductivity, and figure of merit zT (0.99, 0.98) can be calculated against temperature. The chemical potential against an excellent thermoelectric property of InGeX3 (X = F, Cl) have high figure of merit due to high Seebeck and electrical conductivity. These predicted outcomes indicated that both compounds are suitable candidates for thermoelectric applications. Such compounds can replace with other renewable energy sources in thermoelectric devices because of their powerful thermoelectric response. | InGeF3 and InGeCl3 perovskites | ionic nature and semiconducting band gaps yield high Seebeck/electrical conductivity balance and calculated ZT near unity
Influence of Nanoparticle Processing on the Thermoelectric Properties of (BixSb1-X)2Te3 Ternary Alloys | CHEMISTRYOPEN | 10.1002/open.202000257 | 2021 | The synthesis of phase-pure ternary solutions of tetradymite-type materials (BixSb1-x)(2)Te-3 (x=0.25; 0.50; 0.75) in an ionic liquid approach has been carried out. The nanoparticles are characterized by means of energy-dispersive X-ray spectroscopy (EDX), powder X-ray diffraction (PXRD), scanning electron microscopy (SEM), and transmission electron microscopy. In addition, the role of different processing approaches on the thermoelectric properties - Seebeck coefficient as well as electrical and thermal conductivity - is demonstrated. | (BixSb1-x)2Te3 ternary nanoparticles from ionic-liquid synthesis | ionic-liquid nanoparticle synthesis and subsequent processing tune Seebeck coefficient, electrical conductivity, and thermal conductivity
Thermoelectric textile devices with thin films of nanocellulose and copper iodide | JOURNAL OF MATERIALS SCIENCE-MATERIALS IN ELECTRONICS | 10.1007/s10854-021-06810-9 | 2021 | Owing to the rapid development of wearable electronics and smart textiles, demands for flexible and wearable thermoelectric (TE) devices, which can generate electricity in a ubiquitous, unintermittent and noiseless way for on-body applications are growing rapidly. Due to the inherent flexibility and wearability features, textile-based thermoelectric generators (TEGs) possess significant potential for biomedical and consumer health and safety applications. In this study, using commercial cotton fabric, we created efficient thermoelectric (TE) textile that, unlike analogs, is based on thin-film composite of biocompatible semiconductor copper iodide (CuI) and biodegradable polymer nanocellulose (NCp) obtained by processing a widespread plant common reed. The CuI films with average thickness 10 mu m were deposited via low-temperature aqueous cheap, facile, and scalable fabrication technique Successive Ionic Layer Adsorption and Reaction (SILAR). The NCp sublayer made it possible to fabricate thin-film ohmic contacts through vacuum deposition of chromium on the nanostructured CuI film in the TE textile. The topping of CuI film with NCp layer improved durability and wear resistance of the wearable thermoelectric module fabricated with this TE textile. The developed TE module has shown output power density 44 mu W/cm(2) at temperature gradient 50 K that is among the best currently known results for solid miniature flexible and fabric-based TEGs. | cotton/nanocellulose/CuI thermoelectric textile with Cr ohmic contacts | nanocellulose enables durable contacts and SILAR-deposited CuI provides flexible textile thermoelectric generation
ELECTRONIC-STRUCTURES OF SODIUM-HYDRIDE-GRAPHITE INTERCALATION COMPOUNDS | MOLECULAR CRYSTALS AND LIQUID CRYSTALS SCIENCE AND TECHNOLOGY SECTION A-MOLECULAR CRYSTALS AND LIQUID CRYSTALS |  | 1994 | Sodium-hydride-graphite intercalation compounds have an ionic Na+-H--Na+ triple atomic layer intercalate structure with stoichiometric composition Na/H=1. The analysis of the thermoelectric power shows that the charge transfer from the NaH-intercalate to graphitic sheets is considerably smaller than that in isostructural KH-GICs. This suggest that the ionic NaH intercalate with Na/H=1 makes a complete charge transfer within the intercalate layers, resulting in the presence of small concentration of graphitic pi-electron carriers. | sodium-hydride graphite intercalation compounds with Na+-H--Na+ layers | complete charge transfer within NaH intercalate leaves small graphitic pi-electron carrier concentration and weak intercalate conduction
Two-dimensional Nowotny-Juza NaZnX (X = P, As, Sb) as high-performance thermoelectric materials | MATERIALS TODAY COMMUNICATIONS | 10.1016/j.mtcomm.2023.106509 | 2023 | Ideal thermoelectric material requires high power factor and low thermal conductivity. Two-dimensional structuring of bulk thermoelectric materials has been reported to be an effective way to achieving excellent thermoelectric performance. In this work, we proposed three two-dimensional Nowotny-Juza materials: NaZnP, NaZnAs, and NaZnSb. Based on the state-of-the-art first-principles calculations, it is revealed that the monolayers possess high stability, low cleavage energy, and excellent electronic transport performance with power factor of 0.65, 0.15 and 0.06 Wm(-1)K(-2) respectively. Meanwhile, the monolayers exhibited ultra-low thermal conductivities of 1.16, 1.38, and 0.31 W center dot m(-1)center dot K-1 at 300 K, respectively. Such low thermal conductivities are mainly due to the larger scattering rates, resulting from the special cage structure of NaZnX (X = P, As, Sb) and weak ionic bond. As a result, their ZT values reach 2.59, 1.78, and 0.05 (at 300 K), respectively, and increase further to 6.03, 3.23, and 0.13 (at 700 K), respectively. The exceptional performance of NaZnX monolayers sheds light on their immense potential applications in thermoelectric devices. | 2D Nowotny-Juza NaZnP, NaZnAs, and NaZnSb monolayers | special cage structure and weak ionic bonding enhance phonon scattering and ultralow thermal conductivity while preserving high power factor
Electronic and ionic zeebeck coefficients in mixed conductors of Ag0.25-δCu1.75Se, Ag1.2-δCu0.8Se | RUSSIAN JOURNAL OF ELECTROCHEMISTRY | 10.1134/S1023193517080031 | 2017 | The paper presents the studies of ionic and electronic Zeebeck coefficients and electronic conductivity in nonstoichiometric Ag0.25-delta Cu1.75Se, Ag1.2-delta Cu0.8Se solid solutions existing on the basis of the cubic phase of copper selenide. It is shown that Ag1.2-delta Cu0.8Se is a bilateral variable composition phase manifesting inversion of the sign of predominant charge carriers under variation of the chemical composition by silver within the homogeneity region. Mobilities of electrons and electron holes are estimated on the basis of the concentration dependences. | nonstoichiometric Ag0.25-deltaCu1.75Se and Ag1.2-deltaCu0.8Se mixed conductors | composition-dependent Ag/Cu selenide homogeneity controls electronic and ionic Seebeck coefficients and carrier-type inversion
High Seebeck Coefficient and Unusually Low Thermal Conductivity Near Ambient Temperatures in Layered Compound Yb2-xEuxCdSb2 | CHEMISTRY OF MATERIALS | 10.1021/acs.chemmater.7b04517 | 2018 | Zintl phases are promising thermoelectric materials because they are composed of both ionic and covalent bonding, which can be independently tuned. An efficient thermoelectric material would have regions of the structure composed of a high-mobility compound semiconductor that provides the electron-crystal electronic structure, interwoven (on the atomic scale) with a phonon transport inhibiting structure to act as the phonon-glass. The phonon glass region would benefit from disorder and therefore would be ideal to house dopants without disrupting the electron-crystal region. The solid solution of the Zintl phase, Yb2-xEux CdSb2, presents such an optimal structure, and here we characterize its thermoelectric properties above room temperature. Thermoelectric property measurements from 348 to 523 K show high Seebeck values (maximum of similar to 269 mu V/K at 523 K) with exceptionally low thermal conductivity (minimum similar to 0.26 W/m K at 473 K) measured via laser flash analysis. Speed of sound data provide additional support for the low thermal conductivity. Density functional theory (DFT) was employed to determine the electronic structure and transport properties of Yb2CdSb2 and YbEuCdSb2. Lanthanide compounds display an f-band well below (similar to 2 eV) the gap. This energy separation implies that f-orbitals are a silent player in thermoelectric properties; however, we find that some hybridization extends to the bottom of the gap and somewhat renormalizes hole carrier properties. Changes in the carrier concentration related to the introduction of Eu lead to higher resistivity. A zT of similar to 0.67 at 523 K is demonstrated for Yb1.6Eu0.4CdSb2 due to its high Seebeck, moderate electrical resistivity, and very low thermal conductivity. | Yb2-xEuxCdSb2 layered Zintl phase | ionic/covalent bonding separates electron-crystal and phonon-glass regions; Eu substitution changes carrier concentration while ultralow thermal conductivity supports high zT
Improvement of the Thermoelectric Power Factor of ZnO Using Ionic Liquids | ACS APPLIED ELECTRONIC MATERIALS | 10.1021/acsaelm.5c01462 | 2026 | Thermoelectric (TE) materials are able to convert heat into electricity. Since many heat sources are available in our sourroundings (e.g., body heat, sun, domestic heat), thermoelectricity have drawn significant interest for energy harvesting. The power factor (PF = S 2 sigma, being S and sigma the Seebeck coefficient and the electrical conductivity, respectively) and the thermal conductivity are key parameters to assess materials' performance. Our group reported a few years ago a concept to significantly improve the PF. It was based on the combination of a porous TE solid with a liquid electrolyte. PF improvements above 3 times were achieved when Sb-doped SnO2 was used as the solid. However, despite this substantially high PF enchancement, not very high PFs were reached due to the modest TE properties of Sb/SnO2. Here, we aim at introducing similar PF improvements in a high-performance porous TE oxide, a Ag-ZnO composite, by means of its combination with different ionic liquids acting as electrolytes: 1-butyl-3-methylimidazolium iodide (BMII) and 1-butyl-3-methylimidazolium bis(trifluoromethylsulfonyl)imide (BMITFSI). For the BMII ionic liquid, it was found a significant increase (70.2%) in sigma with only a small variation in S. This uncommon and highly befenefitial disconnection of S and sigma, which typically are adversely related, led to a PF improvement of 1.46 times. In contrast, samples contacted with BMITFSI showed almost no PF variation. Scanning electron microscopy, X-ray diffraction, and impedance spectroscopy experiments showed that the electrical conductivity increase is due to a rise in the carrier concentration in the oxide, produced by the injection of electrons from the iodide ions. Hence, our work demonstrates that the strategy of enhancing the PF using electrolytes can also be extended to ZnO, one of the best-performing TE oxides. | porous Ag-ZnO composite contacted with BMII or BMITFSI ionic liquid | BMII iodide injects electrons into ZnO, increasing carrier concentration and conductivity with little Seebeck loss to improve power factor
Recent developments in flexible thermoelectrics: From materials to devices | RENEWABLE & SUSTAINABLE ENERGY REVIEWS | 10.1016/j.rser.2020.110448 | 2021 | Thermoelectric (TE) materials/devices that can directly convert thermal energy into electricity provide a promising solution for sustainable energy development. As the flexible power supplies are urgently required for miniaturized and portable electronics, the development of flexible TE (FTE) devices, which have widespread application in the fields of power generation, flexible electronics, and wearable devices, has gained widespread attention. Over the past decades, research has largely focused on enhancing the ZT values of FTE materials and developing high-efficiency FTE generators (FTEGs). However, it is noted that in the past five years, research into FTE technologies is no longer confined to the electronic FTE materials and FTEGs. Many novel FTE applications, including self-powered multifunctional FTE sensors, ionic TE devices based on the Soret effect, multi-technology integrated TE devices, and even evaporation-driven quasi-TE nanogenerators, are emerging and demonstrate great practical significance. In this paper, recent advances achieved in wide FTE-related technologies are reviewed from the view of materials to devices. The specific structural designs and working principles of the FTE devices, the properties of the materials involved, the manufacturing strategies for device assembly, and their real functioning performances are comprehensively addressed with a few representative examples. Finally, several conclusions and future prospects for the development of FTE materials and devices are also provided. This review features a comprehensive understanding of the development roadmap for FTEs, which will help to guide future studies on flexible thermal energy harvesting/sensing applications and self-powered wearable electronics. | flexible thermoelectric materials/devices including electronic, ionic, integrated, and evaporation-driven devices | reviewed mechanisms include electronic thermoelectricity, Soret-effect ionic thermoelectricity, integrated energy conversion, and quasi-TE nanogeneration
Anti-freezing hydrogel thermocells with confined microcrystallization for enhanced low-grade heat harvest | CHEMICAL ENGINEERING JOURNAL | 10.1016/j.cej.2023.147380 | 2023 | Thermocells based on ionic Seebeck effect utilize waste low-grade heat for electrical energy storage/supply, offering promising solutions for global energy sustainability. Creation of mechanically flexible thermocells with enhanced ionic Seebeck effect in a wide temperature window is highly required for their wide application, but remains challenging. Here we report a general strategy based on selective confined microcrystallization to create hydrogel thermocells fulfilling the above requirement. The thermocell is created by solvent-induced selective [Fe (CN)6]4- crystallization from [Fe(CN)6]4-/[Fe(CN)6]3- couples in the hydrogel networks. The thermocell allows excellent anti-freezing and mechanically flexible properties, and enhanced ionic Seebeck effect in a wide temperature window (-33 - 62 degrees C). Integrating 30 thermocells can efficiently harvest energy from a heat source and a frozen cold source. This system provides new insights into efficient low-grade heat harvest in wide scenarios. | hydrogel thermocells with [Fe(CN)6]4-/[Fe(CN)6]3- couples | solvent-induced selective [Fe(CN)6]4- microcrystallization enhances ionic Seebeck effect and antifreezing flexible heat harvesting
The effect of Cr substitution on the structure and properties of misfit-layered Ca3Co4-xCrxO9+δ thermoelectric oxides | JOURNAL OF ALLOYS AND COMPOUNDS | 10.1016/j.jallcom.2013.11.034 | 2014 | Misfit-layered Ca3Co4-xCrxO9+delta (0 <= x <= 0.2) powders were synthesized by a simple thermal hydro-decomposition method and then fabricated to form highly dense ceramics using spark plasma sintering. X-ray diffraction, and a field emission scanning electron microscope equipped with an energy dispersive X-ray spectrometer were used to verify the single phase of Ca3Co4O9+delta for the samples with x = 0, 0.05, 0.10 and 0.15. The characteristic plate-like grain structure was observed. The chemical composition of the fabricated samples was found to be close to nominal composition. The thermoelectric measurement showed that Cr doping has an influence on the thermoelectric properties. The resistivity and the Seebeck coefficient increased while the thermal conductivity was suppressed when Cr was added into the system. Explanation of the change in thermoelectric properties was discussed regarding the difference in the charge states and the ionic radii between Co and Cr ions. The highest ZT of 0.19 at 1073 K was obtained for the Ca3Co3.85Cr0.15O9+delta sample. In addition, the paramagnetic property was observed in all samples at room temperature. (C) 2013 Elsevier B.V. All rights reserved. | Ca3Co4-xCrxO9+delta misfit-layered oxides | Cr substitution changes Co/Cr charge state and ionic radius balance, raising resistivity/Seebeck and suppressing thermal conductivity
Thermoelectric properties of bismuth based cobalt-rhodium oxides with hexagonal (Co,Rh)O2 layers | JOURNAL OF APPLIED PHYSICS | 10.1063/1.3110060 | 2009 | We have investigated the thermoelectric properties of Co and Rh mixed solid solutions Bi1.7Ba2(Co1-zRhz)(2)O-alpha (0 < z < 1) with hexagonal (Co,Rh)O-2 layers. Partial substitution of Rh for Co in the hexagonal layers resulted in higher electric resistivity than in Bi1.7Ba2Co2O alpha and Bi1.7Ba2Rh2O alpha endmembers. We believe this to be due to the uneven charge distribution by the difference in ionic energy between Co and Rh. Thermal conductivity in Co/Rh mixed Bi1.7Ba2(Co0.5Rh0.5)(2)O-alpha showed lower values than those of endmembers. However, owing to its high resistivity, the thermoelectric performance of Bi1.7Ba2(Co0.5Rh0.5)(2)O-alpha did not exceed the values of endmembers at room temperature. | Bi1.7Ba2(Co1-zRhz)2O-alpha layered cobalt-rhodium oxides | Co/Rh ionic-energy mismatch creates uneven charge distribution, increasing resistivity while mixed layers reduce thermal conductivity
Structural, Elastic, Electronic, Magnetic, and Thermoelectric Characteristics of MgEu2X4 (X = S, Se) Spinel Compounds: Ab-Initio Calculations | PHYSICA STATUS SOLIDI B-BASIC SOLID STATE PHYSICS | 10.1002/pssb.202200191 | 2022 | The structural, elastic, electronic, magnetic, and thermoelectric properties of MgEu2X4 (X = S and Se) spinel compounds are investigated computationally. Calculations are performed using the full-potential linearized augmented plane wave (FP-LAPW) method within the Perdew, Burke, and Ernzerhof generalized gradient approximation (PBE-GGA), GGA + U, and modified Becke-Johnson (mBJ-GGA) approximations. The band structure and density of states results from the three exchange-correlation approximation methods (mBJ, GGA + U, and PBE) show that these spinel compounds are fully spin-polarized. Also, they possess a half-metallic character in the spin-down channel with a direct bandgap (Gamma-Gamma) of about 3.44, 2.712, and 2.472 eV for MgEu2S4 and 2.89, 2.285, and 2.017 eV for MgEu2Se4, respectively. The formation of both compounds is energetically favorable based on the results of the total energy and cohesive energy calculations. Furthermore, the two compounds are chemically and mechanically stable, as concluded from cohesive energy and elastic calculations. The elastic calculations reveal that both spinel compounds are ductile materials. The ionic bonds are predominant. The quasi-harmonic model has also been used to investigate the influences of temperature and pressure on thermal characteristics. The thermoelectric behavior is studied using the BoltzTraP code. Both systems show good thermoelectric properties for the spin-down channel. | MgEu2S4 and MgEu2Se4 spinel compounds | predominant ionic bonding, spin-polarized half-metallic electronic structure, and stable lattice support spin-dependent thermoelectric properties
An Interdigital Planar Energy Harvesting/Storage Device Based On an Ionic Solid-Gel Polymer | ACS APPLIED ELECTRONIC MATERIALS | 10.1021/acsaelm.0c00853 | 2021 | The generation of efficient self-powered energy harvesting/storage technologies is a milestone demand to the field of the Internet of Things. In this work, an interdigital planar all-in-one thermally chargeable supercapacitor (IPTS) was successfully produced by merging energy harvesting and storage technologies. The smart device was produced through a photolithography process, combining carbon nanotubes as an electrode material with polyvinyl alcohol (PVA) doped with H3PO4 as a solid-gel polyelectrolyte. The ionic conductivity of PVA doped with H3PO4 was tuned by changing the amount of H,PO 4 within the PVA matrix, unveiling an optimum ratio of PVA/H3PO4 of 1:1 (m/m). The power generation performance of the IPTS was evaluated. The device reached a Soret coefficient of 2.35 mV K-1, which is one order of magnitude higher than those of thermoelectric materials (few hundreds of mu V K-1). Moreover, it reached a voltage generation output of up to 45 mV for Delta T = 20 K. Concerning energy storage features, the device worked as an electric double-layer capacitor, affording an energy density of 1.05 mW h cm(-3) at a power density of 1.21 W cm(-3). The tailored interdigital configuration, high flexibility, and energy efficiency of the IPTS, combined with a cost-effective production process that offers the possibility of scale-up, open unique horizons in the field of flexible electronics. | interdigital CNT/PVA-H3PO4 solid-gel polymer thermally chargeable supercapacitor | H3PO4-doped PVA provides ionic Soret voltage while CNT interdigital electrodes store charge as an electric double-layer capacitor
Thermoelectric performance enhancement of (BiS)1.2(TiS2)2 misfit layer sulfide by chromium doping | JOURNAL OF ADVANCED CERAMICS | 10.1007/s40145-013-0040-6 | 2013 | A misfit layer sulfide (BiS)(1.2)(TiS2)(2) with a natural superlattice structure has been shown to be a promising thermoelectric material, but its high carrier concentration should be reduced so as to further optimize the thermoelectric performance. However, ordinary acceptor doping has not succeeded because of the non-parabolic band structure. In this paper, we have successfully doped chromium ions into the Ti sites, which can maintain or even enhance the high effective mass of electrons so as to effectively improve ZT value. X-ray diffraction analysis, coupled with X-ray photoelectron spectroscopy, shows that chromium has been substituted into titanium sites in TiS2 layers and confirms its ionic state. The chromium doping has successfully reduced the carrier concentration with the subsequent reduction of electrical conductivity. Unlike other acceptor dopants (alkaline earth metals), chromium also enhances Seebeck coefficient and the effective mass, which can possibly be attributed to the formation of additional resonant states near Fermi level. Though the power factor does not improve, the significant reduction in the electronic part of the thermal conductivity leads to a measurable improvement in ZT. | Cr-doped (BiS)1.2(TiS2)2 misfit-layer sulfide | Cr substitution at Ti sites reduces carrier concentration and may create resonant states, lowering electronic thermal conductivity and improving ZT
Insight into the improved thermoelectric and optoelectronic performances of CsZnCl3-aYa (Y=C, N and a=0, 1) halide perovskite for UV absorber and energy applications | MATERIALS SCIENCE AND ENGINEERING B-ADVANCED FUNCTIONAL SOLID-STATE MATERIALS | 10.1016/j.mseb.2024.117686 | 2024 | The perovskite halide materials namely CsZnCl3-aYa (Y=C, N and a = 0, 1) have been studied in the frame work of density functional theory (DFT). These materials are computed from the doping of Carbon (C) and Nitrogen (N) atoms in cubic nonmagnetic parent perovskite CsZnCl3 and have been tested on the ground of magnetism, electronic band gap henceforth the optoelectronic and thermoelectric performances. Interestingly, the doping turns out from semiconducting to spin semiconducting nature. Further, photon frequency dependent optical properties like dielectric function, absorption coefficient, refractive index, energy loss function, reflectivity etc. have been accounted. The considered materials are optically active and absorbance of photon energy is found in UV-region. The figure of merit for CsZnCl3 is calculated to be 0.79 and increases to almost 1.0 with the doping of C and N. This implies that mixed halide perovskites CsZnCl2C and CsZnCl2N, are superior materials for thermoelectric generators. | C- and N-doped CsZnCl3 halide perovskites | C/N doping changes CsZnCl3 from semiconductor to spin semiconductor and raises figure of merit toward unity
Thermoelectric properties of superionic Li0.11Cu1.89S compound | HELIYON | 10.1016/j.heliyon.2024.e39618 | 2024 | Copper sulfide is a multifunctional material. Copper sulfides are known to be used in photoelectric converters, in plasmonics, in active electrodes of batteries and supercapacitors, etc. The excellent thermoelectric properties of copper sulfide are well-known too. The purpose of this study is to investigate the thermoelectric performance of nanocomposite copper sulfide contained monoclinic Cu2S and tetragonal Cu1.96S phase. According to scanning electron microscopy, the average particle size of the synthesized powder was about 373 nm. The Li0.11Cu1.89S sample showed an electronic conductivity of 50-180 S/cm, a Seebeck coefficient of 0.04-0.31 mV/K in the range of 300-700 K, and high power factor 5.8 mu W K-2cm-1 at 672 K. Total thermal conductivity decreases with increasing temperature from 0.61 to 0.22 W center dot K- 1m- 1 in the range of 300-700 K. Such low thermal conductivity and high power factor made it possible to achieve an extremely high dimensionless thermoelectric figure of merit ZT = 1.76 at 672 K, which allows to consider the Li0.11Cu1.89S alloy as a promising thermoelectric material. | Li0.11Cu1.89S nanocomposite copper sulfide with Cu2S and Cu1.96S phases | superionic copper sulfide phases combine high power factor with temperature-decreasing thermal conductivity to reach high ZT
Enhanced thermoelectric performance of n-type MgZnO enabled via synergy of chemical bonding and grain boundaries modulation | INORGANIC CHEMISTRY COMMUNICATIONS | 10.1016/j.inoche.2022.109567 | 2022 | We are developing novel n-type thermoelectric materials that are extremely efficient and processable. In this article, we have reported the fabrication of MgZnO nanoparticles using a hydrothermal method. The impact of Mg and Zn content on the structural and thermoelectric properties of MgZnO nanoparticles has been investigated. The X-Ray diffraction analysis of MgZnO has revealed the presence of the hexagonal wurtzite structure phase with planes (100), (102), (202), (110), and (112). The best crystallinity has obtained for the Mg0.5ZnO sample at lower content of Mg in the basic hexagonal structure. As the atomic composition changes, all atoms get additional energy, and the crystal structure shifts accordingly. The Raman spectrum has confirmed the pure hexagonal wurtzite structure of MgZnO with different orders of the A(1) (LO) modes. The Seebeck coefficient and electrical conductivity have increased with changing the different content of Mg+2 and Zn+2 atoms. We have achieved the maximum power factor of 7.58 mu Wm(-1)C(-2) in the sample Mg0.5ZnO. The work demonstrates that a synergetic increase in thermoelectric properties may be accomplished by increasing chemical bonding and forming ionic blocking layers at the grain boundary. | MgZnO nanoparticles, especially Mg0.5ZnO | Mg/Zn chemical bonding modulation and grain-boundary ionic blocking layers increase Seebeck coefficient, conductivity, and power factor
Effect of electron-phonon coupling on the transport properties of monolayers of ZrS2, BiI3 and PbI2: a thermoelectric perspective | PHYSICAL CHEMISTRY CHEMICAL PHYSICS | 10.1039/d1cp00533b | 2021 | Thermoelectric materials are used for the conversion of waste heat to electrical energy. The transport coefficients that determine their thermoelectric properties depend on the band structure and the relaxation time of the charge carriers. Both of these are significantly affected by electron-phonon coupling. In this work, using a combination of density functional theory and semiclassical Boltzmann transport theory, we have studied the effect of electron-phonon coupling in monolayers of ZrS2, BiI3 and PbI2. Our results show that in these ionic materials charge carriers are primarily scattered by the optical modes that strongly couple with them. From our study it is conclusively shown that neglecting the contributions of optical modes to electron-phonon coupling in these low-dimensional ionic solids, as is usually done in the computation of relaxation time from deformation theory, results in severe overestimation of the relaxation time. In particular, neglecting the scattering of the optical phonons results in about two orders of magnitude overestimation of relaxation times in these materials. Moreover, we also find that the renormalization of the band structure not only results in the reduction of band gaps but also changes the band dispersion, which strongly affect different transport properties like the electrical conductivity and Seebeck coefficient. Amongst these three materials, we observe that carrier relaxation time due to electron-phonon scattering is reduced as the ionicity of the material decreases. | monolayer ZrS2, BiI3, and PbI2 ionic materials | strong electron coupling to optical phonon modes reduces carrier relaxation time and alters band dispersion, affecting conductivity and Seebeck coefficient
Synthesis, Characterization and Power Factor Estimation of SnSe Thin Film for Energy Harvesting Applications | PROCESSES | 10.3390/pr12040665 | 2024 | In this work, a simple, cost-effective successive ionic layer adsorption and reaction (SILAR) deposition technique has been used to deposit a high-quality tin selenide (SnSe) thin film onto a glass substrate. Structural, morphologic, and thermoelectric properties have been characterized for the prepared thin film. X-ray diffraction (XRD) results of the SnSe thin film reveal an orthorhombic structure phase. The morphological properties of the prepared thin films have been studied using field emission scanning electron microscopy (FESEM). The stoichiometric composition of the deposited thin film and the elemental binding energies of the Sn and Se elements have been investigated with energy-dispersive spectroscopy (EDS) and X-ray photoelectron spectroscopy (XPS). The Fourier transformation infrared (FTIR) spectrum of the SnSe thin film displays vibrational modes of chalcogenides bonds. These results suggest that the developed thin film is crystalline, uniform, and without impurities and is appropriate for energy harvesting applications. The prepared thin film's Seebeck coefficient and electrical resistivity were estimated through ZEM-3 from room temperature to 600 K. The power factor was evaluated. A substantially high electrical conductivity is observed, which decreases somewhat with temperature, suggesting a semimetal conducting transport-the absolute values of the Seebeck coefficient increase with temperature. The resulting power factor showed the highest values near room temperature and a somewhat decreasing trend as the temperature increased. Despite lower values of the Seebeck coefficient, the substantially enhanced power factor is due to the higher electrical conductivity of the thin film, superior to that reported previously. This precursor study demonstrates promising results for developing high-performance flexible thermoelectric devices via a simple and facile SILAR strategy. | SnSe thin film deposited by SILAR on glass | crystalline stoichiometric SnSe thin film shows high electrical conductivity and temperature-rising Seebeck coefficient, giving enhanced power factor
One-step ultra-rapid fabrication and thermoelectric properties of Cu2Se bulk thermoelectric material | RSC ADVANCES | 10.1039/c9ra01008d | 2019 | Cu2Se is a promising material for high temperature thermoelectric energy conversion due to its unique combination of excellent electronic properties and low thermal conductivity owing to its ionic liquid characteristics at high temperature. In this paper, fully dense single-phase bulk Cu2Se material was prepared by the combination of self-propagating high-temperature synthesis (SHS) with in situ quick pressing (QP) for the first time. This new approach shortens the duration of the synthesis from days to hours compared to conventional preparation methods. SHS-QP technique is an ultra-fast preparation method, which utilizes the heat released by the SHS reaction and an external applied pressure to achieve the synthesis and densification of materials in one-step. The ultra-fast process of the SHS-QP technique enables the fabrication of single-phase Cu2Se bulk materials with relative density of over 98% and with precise control over the stoichiometry owing to the ability to suppress the Se vapor during the reaction. The SHS-QP prepared Cu2Se samples exhibit excellent thermoelectric figure of merit, ZT approximate to 1.5 at 900 K, which is comparable to those of Cu2Se materials prepared by conventional methods. This study opens a new avenue for the ultra-fast and low-cost fabrication of Cu2Se thermoelectric materials. | bulk Cu2Se prepared by SHS-QP | superionic high-temperature Cu-ion liquid-like behavior lowers thermal conductivity while one-step SHS-QP preserves stoichiometry and density
Low-Temperature Structure and Dynamics in Cu2Se | JOURNAL OF PHYSICAL CHEMISTRY C | 10.1021/acs.jpcc.5b06079 | 2015 | We report Cu-63 and Cu-65 NMR on Cu2Se, a superionic conductor of interest for thermoelectric and other applications. Results demonstrate an initial appearance of ionic hopping in a narrow temperature range above 100 K, coinciding with the recently observed low-temperature phase transition. At room temperature and above, this goes over to rapid Cu-ion hopping and a single motionally narrowed line both above and below the alpha-beta structural transition. The low-temperature alpha' phase exhibits a sizable metallic shift, in contrast to the high-temperature structures. The large variation in native carrier density, significantly enhanced at positions associated with Cu vacancies, indicates the strong influence of an impurity band on low-temperature electronic transport. | Cu2Se superionic conductor | Cu-ion hopping begins near low-temperature transition and becomes rapid at higher temperatures; Cu-vacancy impurity band influences low-temperature transport
Ion specific tuning of nanoparticle dispersion in an ionic liquid: a structural, thermoelectric and thermo-diffusive investigation | PHYSICAL CHEMISTRY CHEMICAL PHYSICS | 10.1039/d3cp02399k | 2023 | Dispersions of charged maghemite nanoparticles (NPs) in EAN (ethylammonium nitrate) a reference Ionic Liquid (IL) are studied here using a number of static and dynamical experimental techniques; small angle scattering (SAS) of X-rays and of neutrons, dynamical light scattering and forced Rayleigh scattering. Particular insight is provided regarding the importance of tuning the ionic species present at the NP/IL interface. In this work we compare the effect of Li+, Na+ or Rb+ ions. Here, the nature of these species has a clear influence on the short-range spatial organisation of the ions at the interface and thus on the colloidal stability of the dispersions, governing both the NP/NP and NP/IL interactions, which are both evaluated here. The overall NP/NP interaction is either attractive or repulsive. It is characterised by determining, thanks to the SAS techniques, the second virial coefficient A2, which is found to be independent of temperature. The NP/IL interaction is featured by the dynamical effective charge xi eff0 of the NPs and by their entropy of transfer ŜNP (or equivalently their heat of transport ) determined here thanks to thermoelectric and thermodiffusive measurements. For repulsive systems, an activated process rules the temperature dependence of these two latter quantities. Alkaline counterions at the nanoparticle/ethylammonium nitrate ionic liquid interface impact the macroscopic dispersion's properties, by tuning interparticle and particle/solvent interactions. | charged maghemite nanoparticles dispersed in ethylammonium nitrate ionic liquid with Li+/Na+/Rb+ counterions | counterion identity tunes nanoparticle/ionic-liquid interface, colloidal stability, effective charge, entropy of transfer, and thermodiffusion
Molecular-level analysis of the wetting behavior of imidazolium-based ionic liquids on bismuth telluride surfaces | CHEMICAL ENGINEERING SCIENCE | 10.1016/j.ces.2019.115270 | 2020 | Bismuth telluride is among the most studied thermoelectric materials. Its performance, which is among the highest around room temperature, is dependent on exfoliation to thin nanosheets. While previous research has examined the exfoliation mechanism by ionic liquids (ILs), this study provides more detailed information about the solid-liquid interface, including predicted values for IL contact angles (theta) on Bi2Te3. Molecular dynamics simulations are employed to compute theta and other properties of interest, including mass and charge ordering, adsorption energy, and electrostatic potential. All properties save the latter are strongly dependent on anion size and slightly dependent on cation size. The IL contact angles display a wide range of values, from 97.7 degrees for the smallest ions to 53.2 degrees for the largest ions. An analysis of the molecular-level interactions in these systems serves to explain this behavior, and they indicate that reduced cohesive interactions in bulkier liquids are primarily responsible. (C) 2019 Elsevier Ltd. All rights reserved. | imidazolium ionic liquids on Bi2Te3 surfaces | anion size and cation size control ionic-liquid contact angle, adsorption, and wetting behavior relevant to Bi2Te3 exfoliation
Role of strong electrolytes on resistivity components in a liquid themoelectronic converter | JAPANESE JOURNAL OF APPLIED PHYSICS | 10.35848/1347-4065/ae2ec1 | 2026 | A liquid thermoelectric converter (LTE) converts environmental heat into electric power via the electrochemical Seebeck coefficient alpha. To enhance the maximum ( Wmax = alpha 2 Delta T24R , where Delta T and R are the temperature difference and device resistance, respectively) power, we should reduce R. Here, we systematically investigated the effect of a strong (supporting) electrolyte (NaClO4) on R and its components, i.e., solution (Rs), charge-transfer (Rct), and diffusion (Rdif) resistances, in aqueous and methanol (MeOH) LTEs containing mFe moles of Fe(ClO4)2 and Fe(ClO4)3. The addition of NaClO4 instead of Fe(ClO4)2/Fe(ClO4)3 decreases Rs while increasing Rct and Rdif. We proposed empirical equations for Rs, Rct, and Rdif as functions of viscosity (eta) of electrolyte and concentrations of redox electrolyte (mFe) and added NaClO4 (mNa). | aqueous or methanol liquid thermoelectric converters with Fe(ClO4)2/Fe(ClO4)3 and NaClO4 supporting electrolyte | NaClO4 lowers solution resistance but raises charge-transfer/diffusion resistance, changing total device resistance
Investigation of structural, opto-electronic, mechanical and thermoelectric properties of Rb- based fluoro-perovskites RbXF3 (X = Rh, Os, Ir) via first-principles calculations | JOURNAL OF SAUDI CHEMICAL SOCIETY | 10.1016/j.jscs.2023.101627 | 2023 | A theoretical study on Rb-based fluorperovskites RbXF3(X = Rh, Os, Ir) is performed for the first time to explore their structural, electronic, optical and thermoelectric properties. The compounds are stable in cubic perovskite type structures with lattice spacing in the range of 4.30 4.35 A. RbRhF3 and RbIrF3 exhibit half-metallic character with indirect band gaps of 4.2 eV and 2.1 eV, respectively, at R -C, whereas RbOsF3 possesses entirely semiconducting nature. The calculation of elastic properties revealed that under study compounds are mechanically stable, hav-ing ionic bonding. Furthermore, all compounds show ductile nature. Optical properties were also calculated in the broad energy range 0-40 eV.(c) 2023 The Author(s). Published by Elsevier B.V. on behalf of King Saud University. This is an open access article under the CC BY-NC-ND license (http://creativecommons.org/licenses/by-nc-nd/4.0/). | RbXF3 fluoroperovskites with X = Rh, Os, Ir | ionic bonding, half-metallic/semiconducting electronic structure, and ductility support optoelectronic and thermoelectric behavior
ANISOTROPIC THERMOELECTRICITY OF A CRSI2 SINGLE-CRYSTAL | JOURNAL OF THE JAPAN INSTITUTE OF METALS | 10.2320/jinstmet1952.58.9_985 | 1994 | Chromium disilicide is known as a degenerate semiconductor useful for thermoelectric applications in a high-temperature atmosphere. For sintered CrSi2, thermoelectric properties had been consistently analyzed by a detailed calculation based on the Fermi-Dirac distribution of carriers. The crystal structure of CrSi2 belongs to the hexagonal symmetry group D6h4, which suggests uniaxially anisotropic properties. Strong anisotropies about the c-axis were observed in resistivity and thermoelectric power of a CrSi2 single crystal. The anisotropy in resistivity may be deduced from that in mobility, which originates from anisotropic scattering of carriers. The anisotropy in thermoelectric power was numerically analyzed by calculating some transport parameters expressed in terms of the Fermi-Dirac integral. The analysis revealed that the acoustic phonon scattering (S perpendicular-to = 0) is dominant in a direction perpendicular to the c-axis, while in thr c-direction, dominant is a mixed scattering (S parellel-to = 0.7) by acoustic phonons and ionic impurities. The theoretical curves deduced from the anisotropic scattering were in good agreement with the observed data. The results of this analysis were also consistent with those of a magnetic analysis previously performed for the single crystal. | CrSi2 single crystal | anisotropic carrier scattering, with acoustic phonons perpendicular to c and mixed acoustic/ionic-impurity scattering along c, controls anisotropic thermopower
Ti4+ and Ge4+ ionic substitution in Cu-ferrite, electrical conductivity and thermoelectric power | JOURNAL OF MAGNETISM AND MAGNETIC MATERIALS | 10.1016/S0304-8853(02)00281-0 | 2002 | Both the DC conductivity and the thermoelectric power of Cu1+xGexFe2-2xO4 and Cu1+xTixFe2-2xO4 ferrites, for 0less than or equal toxless than or equal to0.4, were measured in a wide range of temperature from RT up to 773K. The measurements showed that the substitution of both tetravalent ions (Ge4+ and Ti4+) tend to convert Cu-ferrite from n- to p-type semiconductor. The results were analyzed on the basis of the small polaron model. The cation distribution for each system was proposed. The activation energy DeltaE, Fermi energy E-F, the density of charge carriers n or p and the carriers mobility p were determined for both systems. In addition, an energy band schemes of Cu-Ge and Cu-Ti ferrites were schematically represented. (C) 2002 Elsevier Science B.V. All rights reserved. | Cu1+xGexFe2-2xO4 and Cu1+xTixFe2-2xO4 ferrites | Ge4+/Ti4+ substitution changes cation distribution and small-polaron transport, converting Cu ferrite from n- to p-type
Concentration dependence of physical properties of liquid NaF-LiF-NdF3 alloys | NUCLEAR ENGINEERING AND DESIGN | 10.1016/j.nucengdes.2013.12.052 | 2014 | Experimental studies of viscosity, thermoelectric power and electrical conductivity of the ionic liquid alloys NaF-LiF-NdF3 were carried out in the wide temperature intervals above the melting points. Similar temperature dependences of these properties for different melt compositions have been revealed. The alloy composition has a significant influence on the interval of melt homogeneity and behaviour of the thermoelectric power temperature coefficient. It was found that a small shift from the peritectic to eutectic composition increases considerable the viscosity. A correlation between the structure and thermophysical properties has been analyzed. The results can be used in modelling a blanket for the liquid salt reactor. (C) 2014 Elsevier B.V. All rights reserved. | molten NaF-LiF-NdF3 ionic liquid alloys | composition controls melt homogeneity, viscosity, and thermoelectric-power temperature coefficient through structure-thermophysical-property correlations
Progress of Strategies for Improving Thermoelectric Performance of Poly(3,4-ethylenedioxythiophene):Poly(styrene sulfonate) | ACTA POLYMERICA SINICA | 10.11777/j.issn1000-3304.2020.20245 | 2021 | In the recent decade, due to their versatile advantages of solution processability, light-in-weight, super flexibility, low thermal conductivity and highly adjustable molecular structures or components, organic and organic/inorganic composite thermoelectric materials as well as their flexible devices have made great progress. A variety of judicious strategies of both material preparation and flexible device assembly have been developed to improve the corresponding thermoelectric performances. Hence, they are very promising for wide application fields, including harvesting of waste heat, flexible electronics, soft robotics and internet-of-things. So far, in all of the reported organic polymer and composite thermoelectric materials, poly(3,4-ethylene dioxyethiophene):poly (styrene sulfonate) (PEDOT:PSS) is probably the most frequently studied and most successful system with the highest thermoelectric performance. Nevertheless, compared with inorganic thermoelectric materials, the thermoelectric properties of PEDOT:PSS is distinctly lower than the maximum value of the inorganic counterparts. Considering the fact of few special reviews about the strategies to effectively enhance the thermoelectric performances for PEDOT:PSS to date, it is timely and urgent to publish a relevant review. Here, we present a summarization of the recent progress in the development of strategies to significantly enhance the thermoelectric properties of PEDOT:PSS developed so far. First, the advances of the doping/de-doping strategies, such as second doping/de-doping, acid or alkali treatment, and treating by ionic liquid, are focused in details. The corresponding mechanism is discussed as well. Then, the recent developments of three types of boosting strategies, i.e. tuning of aggregation structures (including crystalline and orientation microstructures), construction of PEDOT nano-micro structures (for example, nanospheres, nanorods, micro- or nano-tubes and nanofibers), and fabrication of thermoelectric composites with inorganic particles such as carbon nanotubes and graphene nanoplatelets, are concentrated. The relevant thermoelectric properties are compared. Finally, we conclude that some strategies to effectively enhance the thermoelectric properties for PEDOT:PSS have been successfully developed, and there is still a long way to go for the actual applications. In particular, three tentative suggestions to the future investigations are proposed, i.e. in-depth investigation of the mechanism between microstructure and thermoelectric performances for the neat PEDOT:PSS, developing novel fabrication procedures with strong interfacial interaction like covalent-bonding and the relevant mechanism study, and exploiting of precise measurement techniques for the thermoelectric parameters of films, hydrogels and aerogels. Finally, the prospects of the future work are outlooked. | PEDOT:PSS and PEDOT:PSS composites with ionic-liquid treatment, acid/base treatment, CNTs, and graphene | reviewed strategies tune doping, aggregation/crystallinity/orientation, nano-microstructure, and composite interfaces to improve thermoelectric performance
Temperature switch of electrochemical Seebeck coefficient of Fe2+/Fe3+via formation of [FeCl4]2-/[FeCl4]- | RSC ADVANCES | 10.1039/d2ra07886d | 2023 | The electrochemical Seebeck coefficient (alpha = dV/dT; V and T are the redox potential and temperature, respectively) is important parameter for thermoelectric conversion. Here, we found that alpha of Fe2+/Fe3+ in dimethyl sulfoxide (DMSO) with small amount of 19 M LiCl aqueous solution exhibits a crossover behavior from 1.4 mV K-1 (20 degrees C <= T <= 40 degrees C) to approximate to 0 mV K-1 (50 degrees C <= T <= 80 degrees C). The molar absorption (epsilon) spectra revealed that the crossover is ascribed to the transformation of the dominant Fe3+ complex from [FeL6](3+) (L is solvent molecule) to [FeCl4](-). | Fe2+/Fe3+ in DMSO with LiCl aqueous addition forming [FeCl4]2-/[FeCl4]- | temperature-dependent Fe3+ complex transformation changes electrochemical Seebeck coefficient from positive to near zero
Electrochemical Thermoelectric Conversion with Polysulfide as Redox Species | CHEMSUSCHEM | 10.1002/cssc.201901566 | 2019 | Thermocells convert waste heat to electricity without any pollution; however, the high cost and corrosivity of redox species hinder their commercialization. In this work, a thermocell that utilizes abundant polysulfide as redox species was demonstrated for the first time. 1-Butyl-1-methylpyrrolidinium polysulfide [(P-14)(2)S-3] was synthesized, and the redox species were prepared by the addition of sulfur to the (P-14)(2)S-3 solution in DMSO. In thermoelectric measurements, the Seebeck coefficient changed from -0.68 to +0.5 mV K-1 through addition of sulfur to the cell. Operando UV/Vis spectroscopy and open-circuit voltage analysis revealed that this effect was attributed to the change in the dominating redox reactions by the addition of sulfur. This result also provides a thermodynamic view on polysulfides electrochemistry, which is of high importance for lithium-sulfur batteries. | 1-butyl-1-methylpyrrolidinium polysulfide [(P14)2S3] with sulfur in DMSO | added sulfur changes dominant polysulfide redox reactions, switching thermocell Seebeck coefficient from negative to positive
Environmentally safe lead-free double perovskites (Cs2/Rb2)LiGaCl6: a DFT-based exploration of their optoelectronic and thermoelectric performance | PHYSICAL CHEMISTRY CHEMICAL PHYSICS | 10.1039/d6cp00002a | 2026 | The growing demand for environmentally safe and stable alternatives to lead-based halide perovskites has stimulated extensive research into lead-free double perovskites for energy applications. In this work, we present a comprehensive density functional theory (DFT) investigation of the structural, electronic, optical and thermoelectric properties of (Cs2/Rb2)LiGaCl6. Both compounds crystallize in a stable cubic phase with direct band gaps of 1.647 eV and 1.846 eV, respectively. These values lie close to the Shockley-Queisser limit, making them promising absorbers for solar energy conversion. Density of states and charge density analyses reveal a mixed ionic-covalent bonding character dominated by Ga-Cl interactions. Thermoelectric results show high Seebeck coefficients, favourable power factors and dimensionless figure of merit (ZT) values approaching unity. These findings confirm that these materials are good candidates for thermoelectric applications and indicate their potential for waste heat recovery. Optical properties demonstrate strong absorption across the UV spectrum, a pronounced dielectric response and significant optical conductivity arising from interband transitions. Overall, the findings highlight (Cs2/Rb2)LiGaCl6 as structurally robust, environmentally safe and multifunctional materials suitable for optoelectronic and thermoelectric energy technologies. | Cs2LiGaCl6 and Rb2LiGaCl6 lead-free double perovskites | mixed ionic-covalent Ga-Cl bonding, direct band gaps, and favorable transport yield ZT near unity for thermoelectric applications
Engineering liquid crystal elastomer unlocks high thermopower for fiber-shaped ionic thermoelectric capacitors | NATURE COMMUNICATIONS | 10.1038/s41467-025-68011-w | 2025 | Ionic thermoelectric (i-TE) have become promising candidate for harvesting low-grade thermal energy. However, the development of n-type i-TE materials still lag far behind their p-type counterparts, which impedes the application. Herein, engineering a liquid crystal elastomer (LCE) from side-chain to main-chain structure, just swollen with single LiBF4 or EMIM TFSI, enables the largest adjustable p-n (28.8 similar to -27.4 mV K-1) span among current homologous materials below 30% RH. These high n- and p-type performance further ensure the successful integration of a homogeneous pi-type fiber-shaped i-TE capacitor, where three p/n pairs yield an output voltage of 402.5 mV under a tiny temperature difference of 2.5 K. The areal energy density of per n-type fiber reaches 8.1 mJ m(-2). More importantly, the i-TE materials also exhibit excellent stability under loadings of cyclic stretching, long-term testing, or temperature-controlled cycling, highlighting its potential for efficient thermal-charge energy storage in flexible electronics and smart wearables. | liquid crystal elastomer swollen with LiBF4 or EMIM TFSI | side-chain/main-chain LCE engineering and ion swelling produce adjustable p/n ionic thermopower for fiber-shaped thermoelectric capacitors
Modeling the magnetocaloric effect of manganite using hybrid genetic and support vector regression algorithms | PHYSICS LETTERS A | 10.1016/j.physleta.2019.02.036 | 2019 | Large magnetocaloric effect demonstrated by manganite-based compounds has advanced the possibility of practical implementation of magnetic refrigeration technology. In order to enhance the magnetocaloric effect of manganite based compounds and to reduce the experimental stress involved in maximum magnetic entropy change (MMEC) determination, this work develops for the first time, hybrid genetic algorithm (GA) and support vector regression (SVR) models for estimating the MMEC, using the ionic radii and crystal lattice parameters as descriptors. Aside from the performance superiority of hybrid GA-SVR-Ionic model (which uses ionic radii and the concentrations of the dopants as descriptors) as compared with GA-SVR-Lattice model, easy accessibility of its descriptors, ability to incorporate four different dopants are among the uniqueness of the proposed GA-SVR-Ionic model. (C) 2019 Elsevier B.V. All rights reserved. | manganite magnetocaloric compounds modeled with ionic radii and dopant concentrations | GA-SVR model uses ionic radii and dopant concentration descriptors to estimate magnetic entropy change rather than direct thermoelectric mechanism
Protic ionic liquids mono, di, triethanolamine laurate as green phase change materials: thermal energy storage capacity and conversion to electricity | JOURNAL OF THERMAL ANALYSIS AND CALORIMETRY | 10.1007/s10973-024-13270-w | 2024 | A promising solution for challenges in thermal energy storage (TES) and its management is the use of phase change materials (PCMs). The ionic liquids (ILs) offer a unique properties that make them proper candidates for a number of energy related applications. The IL based PCMs are an important category of novel materials that significantly contribute to the efficient use and conservation of solar energy and wasted heat. This work presents a new family of ionic liquids (ILs) 2-hydroxyethylammonium, bis (2-hydroxyethyl) ammonium, and tris (2-hydroxyethyl) ammonium laurate as PCMs for the first time operating in the temperature range of 50-150 degrees C, and offer a safe and inexpensive capacity. The latent heat of fusion values were 147.13, 131.95 and 113.54 kJkg-1 for the [HEA]Lau, [DHEA]Lau and [THEA]Lau, respectively. Also, the thermal stability was obtained to be 99% for the [HEA]Lau. Finally, the thermal-to-electric energy conversion is performed using a homemade electronic data gathering and processing instrument with a PCMs (synthesized ILs) container cell and a commercial thermoelectric generator (TEG) device to record the real-time generated electric energy. The recorded output voltage (open circuit case) of TEG device versus time was measured that demonstrated that after turning off the thermal energy source, the proposed system provides the electric energy for a while (more than 2 h). | 2-hydroxyethylammonium, bis(2-hydroxyethyl)ammonium, and tris(2-hydroxyethyl)ammonium laurate protic ionic liquids | phase-change latent heat stores thermal energy and commercial TEG converts released heat to electricity over extended time
Continuous heat harvesting by an ionogel mixed with PEDOT:PSS under both fluctuated and steady temperature gradients | JOURNAL OF MATERIALS CHEMISTRY A | 10.1039/d5ta09294a | 2026 | Ionic thermoelectric (TE) materials have emerged as the next-generation TE materials mainly due to their high thermopower, which is higher than that of their electronic counterparts by 2-3 orders of magnitude. However, they cannot be used to continuously harvest heat because no electricity can be generated under a steady temperature gradient. Herein, we report a mixed ion-electron thermoelectric conductor that can be used to continuously harvest heat not only under fluctuating temperatures but also under a steady temperature gradient. It is made of an ionogel added with poly(3,4-ethylenedioxythiophene):polystyrenesulfonate (PEDOT:PSS, a conducting polymer), and it is a mixed ion-electron conductor because the ionic liquid is an ionic conductor, while PEDOT:PSS is an electronic conductor. MTEGs can continuously supply electricity to an external load even under a steady temperature gradient, which is similar to that of the conventional thermoelectric generators (TEGs) with electronic TE materials. Thermopower is related to the steady open-circuit voltage generated under a steady temperature gradient, and it is a metric calculated as the thermovoltage divided by the temperature gradient. It can reach a value of 13.87 mV K-1, which is higher than the Seebeck coefficient of the best electronic TE materials by 2-3 orders of magnitude. The TE performance is attributed to the synergistic effects of hole tunneling across the PEDOT:PSS networks and the Soret effect of the ions, which involves the accumulation of cations and anions at the two ends of an ionogel under a temperature gradient. | ionogel/PEDOT:PSS mixed ion-electron conductor | PEDOT:PSS hole tunneling and ionogel Soret-effect ion accumulation synergistically enable continuous heat harvesting under steady gradients
Insight into the structural, elastic, electronic, thermoelectric, thermodynamic and optical properties of MRhSb (M = Ti, Zr, Hf) half-Heuslers from ab initio calculations | CHINESE JOURNAL OF PHYSICS | 10.1016/j.cjph.2019.04.009 | 2019 | A detailed theoretical investigation on the structural, elastic, electronic, thermoelectric, thermodynamic and optical properties of half-Heusler MRhSb (M = Ti, Zr, Hf) compounds is presented. The computations are carried out using the full potential linear augmented plane wave method (FP-LAPW) within density functional theory (DFT). The optimized lattice parameters are in fairly good agreement with available experimental data. The computed elastic constants (C-ij) and their related elastic moduli confirm the stability of the studied compounds in the cubic phase and highlight their ductile nature. Analysis of band structures and densities of states (DOS) profiles reveal the semiconducting nature with an indirect energy band gap (Gamma-X). The bonding nature discussed via the electron charge density plot shows a mixture of covalent and ionic character. The evaluation of Seebeck coefficient leads to thermopower S >= 500 mu eV which is very benefic for thermoelectric applications. Estimated thermodynamic characteristic within the quasi-harmonic approximation shows similar behavior for the three compounds. Finally, some optical spectra such as the complex dielectric function, refractive index, reflectivity, energy loss function and absorption are presented. | MRhSb half-Heuslers with M = Ti, Zr, Hf | mixed covalent-ionic bonding, indirect semiconducting band gaps, and high Seebeck coefficients support thermoelectric behavior
Enhancement of thermoelectric properties of La-doped SrTiO3 bulk by introducing nanoscale porosity | ROYAL SOCIETY OPEN SCIENCE | 10.1098/rsos.190870 | 2019 | Electron-doped SrTiO3 is a well-known n-type thermoelectric material, although the figure of merit of SrTiO3 is still inferior compared with p-type metal oxide-based thermoelectric materials due to its high lattice thermal conductivity. In this study, we have used a different amount of the non-ionic surfactant F127 during sample preparation to introduce nanoscale porosities into bulk samples of La-doped SrTiO3. It has been observed that the porosities introduced into the bulk sample significantly improve the Seebeck coefficient and reduce the thermal conductivity by the charge carrier and phonon scattering respectively. Therefore, there is an overall enhancement in the power factor (PF) followed by a dimensionless figure of merit (zT) over a wide scale of temperature. The sample 20 at% La-doped SrTiO3 with 600 mg of F127 surfactant (SLTO 600F127) shows the maximum PF of 1.14 mW m(-1) K-2 at 647 K which is 35% higher than the sample without porosity (SLTO 0F127), and the same sample (SLTO 600F127) shows the maximum value of zT is 0.32 at 968 K with an average enhancement of 62% in zT in comparison with the sample without porosity (SLTO 0F127). | La-doped SrTiO3 with F127-induced nanoscale porosity | nanoscale porosity scatters carriers and phonons, improving Seebeck coefficient and reducing thermal conductivity
An ab initio analysis of the electronic, optical, and thermoelectric characteristics of the Zintl phase CsGaSb2 | PHYSICA SCRIPTA | 10.1088/1402-4896/ad6f77 | 2024 | We present and analyze the findings of a comprehensive ab initio computation that examines the electronic, optical, and thermoelectric characteristics of a recently synthesized Zintl compound known as CsGaSb2. The electronic and optical characteristics were examined using the DFT-based FP-L/APW+loapproach. Toaddress the exchange-correlation effects, we employed the GGA-PBEsol and TB-mBJ approaches.The CsGaSb2 semiconductor exhibits an indirect bandgap of 0.695 eV when analyzed with the GGA-PBEsol approach, and a bandgap of 1.254 eV when analyzed with the TB-mBJ approach.The PDOS diagrams were used to discover the origins of the electronic states that make up the energy bands. The charge density study reveals that the Ga-Sb link within the [GaSb2] block is mostly governed by a covalent character, whereas the cation Cs+ and polyanion [MSb2](-)bonding is predominantly ionic. The frequency dependence of macroscopic linear optical coefficients was evaluated over a broad range of photon energies from 0 to 25 eV. The thermoelectric characteristics were investigated via the Boltzmann kinetic transport theoryassuming a constant relaxation time.The compound's figure of merit at a temperature of 900 K is roughly 0.8. | CsGaSb2 Zintl phase | covalent Ga-Sb framework and ionic Cs+ to [GaSb2]- bonding produce semiconducting transport and moderate high-temperature ZT
Conduction behaviour and thermoelectric power of Agx (As0.4Se0.6) 100-x chalcogenide system | JOURNAL OF PHYSICS AND CHEMISTRY OF SOLIDS | 10.1016/j.jpcs.2005.03.007 | 2005 | Chalcogenide bulk alloys of Ag-x (As0.4Se0.6)100-x (x= 5, 7.5, 10, 12.5, 15 and 17.5) system were prepared by the conventional melt quench technique. The d.c. electrical conductivity (a) and thermoelectric power (TEP) measurements were carried out in the temperature range from 83 to 373 K and from 253 to 373 K, respectively. Variations of both a and TEP with ambient temperature proved the p-type semiconducting behaviour of these materials. The current density-electric field characteristics were found to be linear. The activation energies, calculated from both the electrical conductivity E-sigma and thermoelectric power E-s, were found to be dependent on composition. (c) 2005 Elsevier Ltd. All rights reserved. | Agx(As0.4Se0.6)100-x chalcogenide bulk alloys | Ag composition controls activation energies and p-type semiconducting conductivity/thermopower
Structure, optical, electrical and thermoelectric properties of solution-processed Li-doped NiO films grown by SILAR | MATERIALS SCIENCE IN SEMICONDUCTOR PROCESSING | 10.1016/j.mssp.2018.04.010 | 2018 | The article presents a new facial synthesis of Li-doped NiO films (NiO:Li) via an easy and cost-effective method Successive Ionic Layer Adsorption and Reaction (SILAR) with the processing of the obtained NiO films in a lithium-containing aqueous solution for their transformation after annealing into NiO:Li layers. Comparative analysis of crystal structure, optical, electrical and thermoelectric properties of the obtained NiO and NiO:Li 420-1050 nm thick films have reveiled a cubic rock-salt NiO structure, at that, NiO:Li samples are nanocrystalline single phased Li-NiO solid solutions. The fabricated NiO and NiO:Li films are p-type semiconductors with activation energy E-a = 0.1 eV and E-a = 0.25 0.31 eV, respectively. The obtained in-plane Seebeck coefficients Z are in the range 0.20-0.33 mV/K. Notwithstanding the fact that the maximum values of the thermoelectric power factors P = 2.2 mu W/K-2.m, are rather small, they were achieved if the hot end of the NiO:Li film was heated only to 115 degrees C. Thus, the produced in this work new low cost thermoelectric thin film material is suitable for a production of electrical energy for low-power devices due to absorption of low-potential heat. | Li-doped NiO films prepared by SILAR | Li incorporation into nanocrystalline NiO solid solution yields p-type semiconducting thermopower suitable for low-grade heat harvesting
Study of xCdI2-(100-x)[2Ag2O-(0.7V2O5-0.3B2O3)] electrolyte system for application in solid-state primary cells | JOURNAL OF POWER SOURCES | 10.1016/j.jpowsour.2005.11.038 | 2006 | A new, glassy, solid electrolyte system CdI2-Ag2O-V2O5-B2O3 has been synthesized and the composition with high ionic conductivity is used as an electrolyte in a solid-state cell. The silver ion transport number of this electrolyte is nearly unity. The thermoelectric power varies inversely with absolute temperature. The discharge and current-voltage characteristics are examined for different negative and positive electrodes to evaluate the applicability of these cells as power sources for low-energy applications. (c) 2005 Elsevier B.V. All rights reserved. | xCdI2-(100-x)[2Ag2O-(0.7V2O5-0.3B2O3)] glassy solid electrolyte | Ag+ transport number near unity and inverse-temperature thermopower indicate silver-ion-conducting electrolyte for solid-state cells
THERMOELECTRIC-POWER STUDIES OF BISMUTH OXIDE AND MIXED OXIDES BASED ON BISMUTH OXIDE | PHILOSOPHICAL MAGAZINE A-PHYSICS OF CONDENSED MATTER STRUCTURE DEFECTS AND MECHANICAL PROPERTIES | 10.1080/01418619308213997 | 1993 | This paper reports a thermoelectric power study of pure bismuth oxide (BiO3), and preliminary measurements for two novel materials which have been reported as good oxygen ion conductors, namely bismuth vanadium oxide (Bi4V2O11) and copper-doped bismuth vanadium oxide (Bi2V0.925Cu0.075O.3875). The measurements for delta-Bi2O3 allowed a reliable estimate to be made of the heat of transport for oxygen ions which provide evidence for a complex mechanism of ionic migration in this system. For the other two materials the work suggests that reducing the oxygen partial pressure modifies the defect and/or electronic structures and merits further investigation. | delta-Bi2O3, Bi4V2O11, and Bi2V0.925Cu0.075O0.3875 oxygen-ion conductors | oxygen-ion heat of transport and oxygen-partial-pressure-dependent defects/electronic structure govern thermoelectric power
High-temperature thermoelectric properties of Na- and W-Doped Ca3Co4O9 system | RSC ADVANCES | 10.1039/c8ra01691g | 2018 | The detailed crystal structures and high temperature thermoelectric properties of polycrystalline Ca3-2xNa2xCo4-xWxO9 (0 <= x <= 0.075) samples have been investigated. Powder X-ray diffraction data show that all samples are phase pure, with no detectable traces of impurity. The diffraction peaks shift to lower angle values with increase in doping (x), which is consistent with larger ionic radii of Na+ and W6+ ions. X-ray photoelectron spectroscopy data reveal that a mixture of Co2+, Co3+ and Co4+ valence states are present in all samples. It has been observed that electrical resistivity (rho), Seebeck coefficient (S) and thermal conductivity (kappa) are all improved with dual doping of Na and W in Ca3Co4O9 system. A maximum power factor (PF) of 2.71 X 10(-4) W m(-1) K-2 has been obtained for x = 0.025 sample at 1000 K. The corresponding thermoelectric figure of merit (zT) for x = 0.025 sample is calculated to be 0.21 at 1000 K, which is similar to 2.3 times higher than zT value of the undoped sample. These results suggest that Na and W dual doping is a promising approach for improving thermoelectric properties of Ca3Co4O9 system. | Ca3-2xNa2xCo4-xWxO9 layered cobalt oxide | Na+/W6+ larger ionic radii and mixed Co valence tune resistivity, Seebeck coefficient, and thermal conductivity to improve zT
Modeling thermoelectric figure of merit of BiCuSeO oxyselenide ceramic using extreme learning machine computational method | SOLID STATE SCIENCES | 10.1016/j.solidstatesciences.2024.107476 | 2024 | BiCuSeO ceramic is an eco-friendly oxyselenide thermoelectric material that provides alternative directions for refrigeration and power generation through direct conversion between electrical and thermal energy. Aside from environmental friendliness of BiCuSeO ceramic, relatively cheap input materials, low toxicity, good thermal and chemical stability are among the unique features that contribute significantly to wider applicability of this material for energy conversion. The energy conversion efficiency of un-doped and pristine BiCuSeO thermoelectric material is very low while enhancement of its energy conversion efficiency has attracted serious attention from both experimental and theoretical perspectives thorough modulation doping, dual-vacancies creation and dual doping among others. This work models the thermoelectric figure of merit (energy conversion efficiency, ECE) of doped BiCuSeO based ceramics using extreme learning machine (ELM) with ionic radii and elemental concentrations predictors. ECE-SNELM model with sine activation function performs better than ECE-SGELM with sigmoid activation function using root mean square error (RMSE), correlation coefficient (CC) and mean absolute error (MAE) performance evaluation and assessment parameters with improvement of 20.61 %, 5.51 % and 5.77 %, respectively when computed using testing samples of BiCuSeO-based ceramics. Comparison of the developed ECE-SNELM and ECE-SGELM model with the existing machine learning (ML) based model shows that ECE-SNELM and ECE-SGELM model respectively outperforms ML (2022) model with improvement of 70.89 % and 35.8 % using RMSE metric. The developed ECE-T-SNELM model that includes temperature among its descriptors further outperforms the existing ML based model with improvement of 39.39 % on the basis of RMSE metric. The predictions of the developed models agree well with the measured values. The developed ECESNELM was further employed for investigating the behavior of BiCuSeO-based ceramics after dopant incorporation. The precision demonstrated by the developed ECE-SNELM and ECE-SGELM models in determining thermoelectric figure of merit of BiCuSeO-based ceramics is highly commendable and meritorious in strengthen energy conversion efficiency of the ceramics for addressing the global challenges of energy crisis. | BiCuSeO-based ceramics modeled with ionic radii, elemental concentration, and temperature descriptors | extreme-learning-machine models predict dopant/temperature effects on thermoelectric figure of merit
High-Temperature Structural and Thermoelectric Study,of Argyrodite Ag8GeSe6 | ACS APPLIED MATERIALS & INTERFACES | 10.1021/acsami.8b19819 | 2019 | Argyrodites with a general chemical formula of A(8)BX(6) (A = Cu, Ag; B = Si, Ge, Sn; and X = S, Se, and Te) are known for the intimate interplay among mobile ions, electrons, and phonons, which yields rich material physics and materials chemistry phenomena. In particular, the coexistence of fast ionic conduction and promising thermoelectric performance in Ag8GeTe6, Ag8SnSe6, Ag8SiTe6, Ag8SiSe6, and Cu8GeSe6 at high temperatures ushered us to their chemical neighbor Ag8GeSe6, whose high-temperature crystal structure and thermoelectric properties are not yet reported. In this work, we have employed a growth-from-the-melt technique followed by hot pressing to prepare polycrystalline Ag8GeSe6 samples, on which the crystal structure, micro-morphology, compositional analysis, UV vis absorption, specific heat, speed of sound, and thermoelectric properties were characterized as a function of the Se-deficiency ratio and temperature. We found that (i) the crystal structure of Ag8GeSe6 evolved from orthorhombic at room temperature to face center cubic above 410 K, with a region of phase separations in between; (ii) like other argyrodite 816 phases, Ag8GeSe6 exhibited ultralow thermal conductivities over a wide temperature range as the phonon mean free path was down to the order of interatomic spacing; and (iii) varying Se deficiency effectively optimized the carrier concentration and power factor, a figure of merit zT value similar to 0.55 was achieved at 923 K in Ag8GeSe5.88. These results not only fill a knowledge gap of Ag8GeSe6 but also contribute to a comprehensive understanding of 816 phase argyrodites at large. | Ag8GeSe6 and Se-deficient Ag8GeSe5.88 argyrodite | orthorhombic-to-cubic transition, mobile Ag ions, and Se deficiency optimize carrier concentration while ultralow thermal conductivity persists
Rational Design of 3d Transition-Metal Compounds for Thermoelectric Properties by Using Periodic Trends in Electron-Correlation Modulation | JOURNAL OF THE AMERICAN CHEMICAL SOCIETY | 10.1021/jacs.1c12520 | 2022 | The electronic structures in solid state transition metal compounds can be represented by two parameters: the charge-transfer energy (Delta), which is the energy difference between the p-band of an anion and an upper Hubbard band contributed by transition-metal d-orbitals, and the onsite Coulomb repulsion energy (U), which represents the energy difference between lower and upper Hubbard bands composed of split d-orbitals in transition metals. These parameters can facilitate the classification of various types of electronic structures. In this study, the dependences of anion species (N3-, P3-, As3-, O2-, S2-, Se2-, Te2-, F-, Cl-, Br-, and I-) on Delta and U of 566 different binary and ternary 3d transition-metal compounds were investigated using ionic-model calculations. We were able to identify the systematic chemical trends in the variations in Delta and U values with the anion species of 11 different families of 3d transition-metal compounds in a comprehensive manner. The effective use of Delta-U diagrams given here, to facilitate the discovery and development of functional compounds, was demonstrated on thermoelectric compounds by classifying the thermoelectric properties of 3d transition-metal compounds and by predicting unrealized high-performance thermoelectric compounds. | 566 binary and ternary 3d transition-metal compounds | ionic-model charge-transfer energy and onsite Coulomb repulsion trends classify electronic structures and guide thermoelectric compound discovery
Effect of Ionic Radius and Resultant Two-Dimensionality of Phonons on Thermal Conductivity in M x CoO2 (M = Li, Na, K) by Perturbed Molecular Dynamics | JOURNAL OF ELECTRONIC MATERIALS | 10.1007/s11664-010-1309-y | 2010 | Phonon thermal conductivity calculations for Li (x) CoO2, Na (x) CoO2, and K (x) CoO2 (x = 1, 0.5) have been carried out by perturbed molecular dynamics to clarify the dependence of thermal conductivity on alkali-metal vacancy concentration in these materials. While thermal conductivity decreased for all compounds upon introduction of alkali-metal vacancies, the magnitude of the decrease is strongly dependent on the size of the alkali-metal ion. Further numerical analyses using fictitious physical parameters reveal that, with increasing ionic radius, the two-dimensionality of the phonons in the CoO2 layers, which are responsible for overall thermal conductivity, is enhanced, resulting in lower thermal conductivity in vacancy-free compounds as well as ineffectiveness of alkali-metal vacancies in lowering thermal conductivity. In contrast, for systems with smaller alkali-metal ionic radius, even though higher thermal conductivity is predicted when no vacancies are present, vacancies are quite effective in significantly lowering thermal conductivity by modifying phonon states in the CoO2 layers, more so than in systems with larger alkali-metal vacancies. | MxCoO2 layered cobalt oxides with M = Li, Na, K and x = 1 or 0.5 | alkali ionic radius controls phonon two-dimensionality in CoO2 layers and vacancy effectiveness in reducing thermal conductivity
Influence of glass former to modifier ratio on the transport phenomena of glassy silver iodochromate solid electrolytes | MATERIALS CHEMISTRY AND PHYSICS | 10.1016/0254-0584(95)01638-B | 1996 | Fast ionic conduction in the AgI-Ag2O-CrO3 electrolyte system has been studied and the influence of glass former to glass modifier ratio on the conduction phenomena has been reported. These electrolytes have been characterised by X-ray diffraction, electrical and electronic conductivities, complex impedance, thermoelectric power and infrared absorption techniques. The possible structural changes occurring in the Ag2O-CrO3 matrix on the variation of the glass former to modifier ratio have been discussed. | AgI-Ag2O-CrO3 glassy silver iodochromate electrolytes | glass former/modifier ratio changes Ag2O-CrO3 matrix structure and fast Ag+ ionic conduction
Thermoelectric properties of sintered and textured Nd-substituted Ca3CO4O9 ceramics | JAPANESE JOURNAL OF APPLIED PHYSICS PART 1-REGULAR PAPERS BRIEF COMMUNICATIONS & REVIEW PAPERS | 10.1143/JJAP.46.6533 | 2007 | We present the results of low- and high-temperature measurements, from 5 to 800K, of the electrical resistivity and thermoelectric power of polycrystalline and c-axis-oriented textured samples of Ca3-zNdzCo4O9 (0 <= z <= 0.9). Crystallographic structure, microstructure and texture analyses of the samples have also been carried out. The substitution of the lighter rare-earth large ionic Nd for Ca results in an increase in the Seebeck coefficient. However, the resistivity of the samples also increases accordingly. In addition, the Hall effect of the polycrystalline Ca3-zNdzCo4O9 sample was studied in the 50-300 K interval. This measurement showed that the variation of Seebeck coefficient and resistivity are caused by a decrease in carrier concentration with Nd content. The decomposition temperatures of the samples with Nd content were observed to increase to values beyond the melting point of Ag, the technically important contact material for the fabrication of thermoelectric modules. The studies on the thermoforged samples indicate that the electrical resistivity of the textured samples decreased by 2.5-fold as compared with that of the conventional sintered samples. The increase in the decomposition temperature and the high Seebeck coefficient with low resistivity in thermoforged samples make the Nd-doped Ca3Co4O9 oxide as one of the candidate materials for high-temperature thermoelectric modules. | Ca3-zNdzCo4O9 sintered and textured ceramics | Nd substitution lowers carrier concentration, raising Seebeck and resistivity; texturing reduces resistivity and improves high-temperature module suitability
Thermoelectric properties of layered ternary telluride Nb3SiTe6 | PHYSICAL REVIEW MATERIALS | 10.1103/PhysRevMaterials.4.094205 | 2020 | We report the study of the thermoelectric properties of layered ternary telluride Nb3SiTe6. The temperature dependence of the thermoelectric power (TEP) evolves from nonlinear to linear when the thickness of the devices is reduced, consistent with the suppression of electron-phonon interaction caused by quantum confinement. The magnitude of TEP strongly depends on the hole density. It increases with decreasing hole density when the hole density is low, as observed in ionic-liquid-gated thin flakes. However, the device with the largest hole density possesses the highest TEP. Theoretical analysis suggests that the high TEP in the device with the largest hole density can be ascribed to the phonon-mediated intervalley scatterings. The highest TEP reaches similar to 230 mu V/K at 370 K while the electrical resistivity of the device is maintained below 1.5 m Omega cm. Therefore, a large power factor PF similar to 36 mu W cm(-1) K-2 comparable to the record values reported in p-type materials is obtained. | Nb3SiTe6 layered ternary telluride thin flakes | quantum confinement suppresses electron-phonon interaction; ionic-liquid gating tunes hole density while phonon-mediated intervalley scattering enhances thermopower
Hofmeister Effect and Electrostatic Interaction Enhanced Ionic Conductive Organohydrogels for Electronic Applications | ADVANCED FUNCTIONAL MATERIALS | 10.1002/adfm.202110859 | 2022 | The emerging cryoprotectant replacement method endows hydrogels with nondrying and antifreezing properties, but the low conductivity still limits wider electronic applications. In this work, the Hofmeister effect and electrostatic interaction are introduced to improve the conductivity of organohydrogels and their enhancement mechanism are studied in depth. The Hofmeister effect mainly influences the physical properties, such as the pore structure and mechanical strength, which subsequently impacts ion transfer during the solvent replacement process. The lithium and sodium bonds formed by the electrostatic interaction play a more important role in the conductivity of organohydrogels and an overall picture is presented based on the synergistic enhancement of the Hofmeister effect and electrostatic interaction to achieve highly ionic conductive organohydrogels. The champion organohydrogels are applied as soft ionic conductors and antireflective layers in triboelectric, photovoltaic, and thermoelectric applications. The proposed mechanism advances the understanding of the contribution of ions to organohydrogels for wearable electronics. | ionic conductive organohydrogels with Hofmeister salts and Li/Na electrostatic interactions | Hofmeister effect modifies pore/mechanics while Li/Na electrostatic bonds dominate ionic conductivity for electronic/thermoelectric applications
Photothermal conversion-enhanced thermoelectric generators combined with supercapacitors: An efficacious approach to integrated power generation and storage | CHEMICAL ENGINEERING JOURNAL | 10.1016/j.cej.2024.152406 | 2024 | Thermoelectric generators (TEGs), which harness and convert solar-thermal energy into electrical energy, possess immense potential within the field of photothermal conversion (PTC). However, the widespread adoption of conventional TEGs in PTC domain has encountered some obstacles, which represent that TEGs have poor inherent PTC performance, resulting in low solar-thermoelectric conversion efficiency, and this solar-thermalelectric conversion method lacks the capability of electrical energy storage. Hence, an urgent imperative exists to develop integrated and synergistic energy technologies that can respond to these underlying challenges. Herein, we reported a novel strategy for employing spinel-type Cu 1.5 Mn 1.5 O 4 PTC coating to adorn conventional TEG to construct the solar-thermoelectric generator (STEG) which exhibited excellent solar-thermoelectric conversion capability, and then integrating the STEG in series with a supercapacitor composed of synthetic ionic liquid electrolytes and carbon electrodes to fulfill the conversion and storage of solar-thermal energy into electrical energy. The results indicated that, when compared to a conventional TEG, the STEG attained a drastically elevated internal temperature difference due to the excellent PTC capability of spinel-type coating. As a result, remarkable enhancements were observed in both the steady-state voltages ( V oc ) and maximum output power density ( P max ) of the STEG, exceeding a 6-fold and 40-fold increase, respectively. Furthermore, we conducted experimental validation to ascertain the viability of the solar -driven STEG to charge a supercapacitor, thereby achieving the conversion and storage of solar-thermal energy into electrical energy, and the working mechanism of this integrated system has been revealed. This study offers invaluable insights into the development of highly efficient solar-thermal energy conversion and storage methods. | spinel Cu1.5Mn1.5O4 photothermal coating on thermoelectric generator plus ionic-liquid/carbon supercapacitor | photothermal coating raises TEG temperature difference and ionic-liquid supercapacitor stores generated electrical energy
Structural Properties and Thermoelectric Performance of the Double-Filled Skutterudite (Sm,Gd)y(FexNi1-x)4Sb12 | MATERIALS | 10.3390/ma12152451 | 2019 | The structural and thermoelectric properties of the filled skutterudite (Sm,Gd)(y)(FexNi1-x)(4)Sb-12 were investigated and critically compared to the ones in the Sm-containing system with the aim of unravelling the effect of double filling on filling fraction and thermal conductivity. Several samples (x = 0.50-0.90 and y = 0.15-0.48) were prepared by melting-sintering, and two of them were densified by spark plasma sintering in order to study their thermoelectric features. The crystallographic study enables the recognition of the role of the filler size in ruling the filling fraction and the compositional location of the p/n crossover: It has been found that the former lowers and the latter moves toward lower x values with the reduction of the filler ionic size, as a consequence of the progressively weaker interaction of the filler with the Sb-12 cavity. The analysis of thermoelectric properties indicates that, despite the Sm3+/Gd3+ small mass difference, the contemporary presence of these ions in the 2a site significantly affects the thermal conductivity of both p- and n-compositions. This occurs by reducing its value with respect to the Sm-filled compound at each temperature considered, and making the overall thermoelectric performance of the system comparable to several multi-filled (Fe, Ni)-based skutterudites described in the literature. | double-filled (Sm,Gd)y(FexNi1-x)4Sb12 skutterudite | smaller Sm/Gd filler ionic size weakens filler-Sb12 cavity interaction, shifts p/n crossover, and lowers thermal conductivity
Effect of A-site and B-site ion substitution on the electrical and thermoelectric properties of nanostructured perovskite CaMnO3 | JOURNAL OF MATERIALS SCIENCE-MATERIALS IN ELECTRONICS | 10.1007/s10854-024-12351-8 | 2024 | The impact of A-site and B-site ion substitution (A-site: Sr and B-site: Co) on the electrical and thermoelectric properties of the perovskite CaMnO3 nanoparticles has been investigated. The perovskite nanoparticles have been prepared by sol-gel hydrothermal method at 200 degrees C followed by annealing at optimum temperature. Thermal, structural, morphological, elemental, functional, optical, electrical, and thermoelectric properties of the samples have been performed using TG-DTA analysis, powder X-ray Diffraction, Raman analysis, Scanning Electron Microscopy with Energy Dispersive X-ray Analysis, Fourier Transform Infrared Spectroscopy, UV-Vis spectroscopy, and thermoelectric measurement. Powder XRD analysis reveals the perovskite structure and the optimized annealing temperature. Surfactants reduced the average particle size which improves the thermopower. The decrease in substitution ionic size causes an increase in lattice parameters and unit cell volume. Oxygen-deficient nanoparticles were observed with symmetric Raman lines and the mesoporous structured nanoparticles enhanced the surface area leading to higher electrical conductivity. The temperature dependence thermoelectric measurement was performed between ambient temperature and 673 K. The electrical resistivity depends on the nature of substituent ions. The absolute Seebeck coefficient values for pure CaMnO3, A-site, and B-site substituted were - 312, - 287, and 98 mu VK-1, respectively. The systematic analysis revealed that ion substitution at the A-site and B-site influenced significant changes in the crystal structure and the type of carrier concentration. | A-site Sr- and B-site Co-substituted CaMnO3 nanoparticles | substitution ionic size changes lattice/unit-cell volume, oxygen deficiency, carrier type, and electrical/thermoelectric behavior
Enhancement of Thermoelectric Performance for InTe by Selective Substitution and Grain Size Modulation | CRYSTALS | 10.3390/cryst13040601 | 2023 | The different masses, ionic radii, and chemical valences of the nonequivalent crystallographic sites of thermoelectric (TE) compounds provide an effective way to modulate the thermoelectric performance by selective substitution. In this work, the selective substitution of In+ by Pb for the binary InTe material monotonically reduces the carrier concentration, which is greatly beneficial to the mechanism investigation of serious grain boundary scattering (GBS). This is the first time this point has been mentioned with regard to InTe material. As a result, we found that GBS was dominated by the grain size when the carrier concentration was higher than 0.7 x 10(19) cm(-3) but was inversely governed by the carrier concentration when the carrier was situated at a lower density. In particular, the occupation of Pb on the targeted In+ site could further reduce the lattice thermal conductivity. Finally, In0.9999Pb0.0001Te achieved the improved power factor and average zT value, which could contribute to high-power generation below a medium temperature. This effect of increasing the carrier concentration on the suppression of GBS sheds light on the possibility of improving electron mobility by increasing the carrier concentration. | Pb-substituted In0.9999Pb0.0001Te | Pb selectively substitutes In+ sites, lowers carrier concentration and lattice thermal conductivity, while grain-size/carrier-density balance controls grain-boundary scattering
Semiconducting Properties of Single Crystal TiO2 in the N-P Transition Region | JOURNAL OF THE AUSTRALIAN CERAMIC SOCIETY |  | 2010 | This work considers the effect of ionic charge carriers on the semiconducting properties of undoped TiO2 single crystal in the n-p transition region. The semiconducting properties were characterised by using the measurements of electrical conductivity and thermoelectric power at elevated temperatures (1073-1323K) and in a gas phase of controlled oxygen activity [10 Pa < p(O-2) < 75 kPa]. These data are considered in terms of the TiO2 defect disorder model. Individual conductivity components, associated with electronic and ionic charge carriers, indicate that the ionic component of electrical conductivity assumes significant values, which cannot be ignored. Its activation energy is 227 kJ/mol. | undoped TiO2 single crystal | oxygen-activity-dependent ionic and electronic defects control n-p transition; ionic conductivity component is significant at high temperature
Defect disorder of titanium dioxide | JOURNAL OF PHYSICAL CHEMISTRY B | 10.1021/jp063700k | 2006 | The present work derived defect disorder diagram representing the effect of oxygen activity on the concentration of both ionic and electronic defects for undoped TiO2. This diagram was determined using the equilibrium constants derived in the present work, including (i) the intrinsic electronic equilibrium constant, (ii) the equilibrium constant for the formation of oxygen vacancies, and (iii) equilibrium constant for the formation of titanium vacancies. These equilibrium constants are consistent with three properties determined independently, including: electrical conductivity, thermoelectric power and change of mass determined by thermogravimetry. The derived defect disorder diagram may be used for tailoring semiconducting properties of TiO2 that are desired for specific applications through the selection of optimized processing conditions. | undoped TiO2 | oxygen activity sets oxygen vacancy, titanium vacancy, and electronic defect concentrations, linking conductivity, thermopower, and mass change
Operando X-ray scattering study of segmented thermoelectric Zn4Sb3 | JOURNAL OF MATERIALS CHEMISTRY A | 10.1039/d2ta09948a | 2023 | The inexpensive and high-performing thermoelectric material beta-Zn4Sb3 is a mixed ionic-electronic conductor, which suffers from stability issues due to Zn migration in the structure under thermoelectric operating conditions. Previous ex situ studies have shown that ion migration in beta-Zn4Sb3 and Cu2Se can be reduced in segmented modules, where ion-blocking interfaces increase the critical voltage across the module before metallic whiskers are observed at the surface. Here, we use spatially resolved operando X-ray scattering measurements across the pellet coupled with electrical resistivity measurements to examine the stability improvement obtained in segmented beta-Zn4Sb3 pellets with ion-blocking steel interfaces under thermoelectric operating conditions. Quantitative phase analysis shows that beta-Zn4Sb3 decomposes into ZnSb and Zn, but the rate is significantly reduced in segmented pellets compared with unsegmented pellets. The greatest improvement is found under the mildest conditions investigated, with a hot side temperature of 250 degrees C and an applied current density of 0.5 A mm(-2). Microstructure analysis by scanning electron microscopy and energy dispersive X-ray spectroscopy after stability tests reveals a Zn phase front during migration, as well as residual beta-Zn4Sb3 islands trapped inside the decomposed ZnSb phase. Overall, the operando approach provides a dynamic atomic structure basis for the effect of segmentation on the stability of beta-Zn4Sb3 under thermoelectric working conditions. | segmented beta-Zn4Sb3 with ion-blocking steel interfaces | steel interfaces reduce Zn migration and slow decomposition into ZnSb and Zn under thermoelectric operating conditions
Effect of hydrodynamic slip on thermoelectric response in negatively-charged nanofluidic channels | INTERNATIONAL JOURNAL OF HEAT AND MASS TRANSFER | 10.1016/j.ijheatmasstransfer.2023.124454 | 2023 | Nanofluidic thermoelectrics has attracted significant interest recently due to its potential for low-grade heat recovery. However, the impact of hydrodynamic slippage on power generation performance in nanofluidic channels has generally been ignored in previous studies, although slip velocity boundary con-ditions are relevant at the nanoscale. To fill this research gap, this study conducted two-dimensional (2D) numerical simulations based on non-isothermal Poisson, Nernst-Planck, Navier-Stokes, and energy equations to investigate the thermoelectric response, including Seebeck coefficient, thermoelectric cur-rent, power factor, and normalized maximum power density, within a nanochannel with slippage at the channel walls. The simulations considered three thermal-driven ion transport mechanisms: temperature-dependent ion electrophoretic mobility (TDIEM), Soret-type ion thermodiffusion, and thermoosmosis. The results showed that TDIEM and thermoosmosis primarily dominate the thermoelectric response of elec-trolyte confined in slip nanochannels in the presence of the overlapping electrical double layer. The study also found that the impact of access resistance on the thermoelectric response must be considered. The slip-enhancement of the Seebeck coefficient, i.e., the thermoelectric voltage at open-circuit condition, is not significant due to the increase in surface conductivity caused by slip-amplified electroosmosis, es-pecially at low electrolyte concentrations. However, slip-amplified thermoosmosis greatly enhances the thermoelectric current at short-circuit condition, in the absence of the access resistance effect, leading to a significant improvement in the performance of ionic thermoelectricity in nanochannels with hydrody-namic slippage. At a moderate slip length ranging from 10 to 50 nm, it was found that the normalized maximum power density in a 2 nm nanochannel exceeded 10 mW K -2 m -2, even under a small temper-ature difference of 10 K, which is one order of magnitude higher than the typical thermionic capacitors and thermocells. Overall, this study provides valuable insights into developing efficient nanofluidic-based thermoelectric generators for low-grade heat energy harvesting by highlighting the importance of con-sidering the effect of hydrodynamic slippage.& COPY; 2023 Elsevier Ltd. All rights reserved. | negatively charged electrolyte nanochannels with hydrodynamic wall slip | temperature-dependent mobility, Soret thermodiffusion, and slip-amplified thermoosmosis control ionic thermoelectric response
Understanding the thermally activated charge transport in NaPbmSbQm+2 (Q = S, Se, Te) thermoelectrics: weak dielectric screening leads to grain boundary dominated charge carrier scattering | ENERGY & ENVIRONMENTAL SCIENCE | 10.1039/d0ee00491j | 2020 | Many thermoelectric materials feature irregular electrical conductivity with thermally activated transport below similar to 600 K and metallic behavior at high temperatures, despite possessing degenerate carrier concentrations. The suppression of the electrical conductivity ultimately degrades the thermoelectric performance on the cold side and limits the device energy conversion efficiency. As such, establishing the origin of the low temperature scattering and developing strategies to mitigate its effect are paramount issues. To date, the correct microscopic description of the low temperature carrier scattering remains an open issue, and there is little work addressing why some thermoelectric materials are more susceptible to the deleterious behavior. Here, we use the promising thermoelectric alloys of PbQ and NaSbQ(2) (Q = S, Se, Te) as model systems to address these concerns. We directly show the thermally activated transport stems from the scattering of charge carriers by the grain boundaries (GBs), and that the expected metallic electrical conductivity is recovered by preparing large grained samples with reduced densities of GBs. We furthermore study the electrical properties NaPbmSbSem+2 as a function of NaSbSe2 fraction, as well as those of the chalcogenide analogues, PbTe-NaSbTe2 and PbS-NaSbS2, and demonstrate that the strength of GB scattering can be understood by utilizing simple chemical principles. By considering the polarizability of the host atoms, we directly relate the magnitude of GB scattering to the relative degree of charge carrier screening in each material, and demonstrate that GB scattering is strongest in the ionic NaSbQ(2)-rich compounds and weakest in more polarizable PbQ-rich phases. We finally show how these chemical arguments elegantly explain the strong GB scattering in numerous other thermoelectric materials. By uniting the deleterious charge transport properties exhibited by many different compounds into a common picture, we discuss how our work gives design principles for proper microstructure engineering in emerging thermoelectric materials. | NaPbmSbQm+2 alloys with Q = S, Se, Te | weak dielectric screening in ionic NaSbQ2-rich phases strengthens grain-boundary carrier scattering and causes thermally activated transport
Insights into RbSrX3 (X = Cl, Br, I) halide perovskites: first-principles study on their potential for optoelectronic and thermoelectric applications | CANADIAN JOURNAL OF CHEMISTRY | 10.1139/cjc-2025-0123 | 2026 | This study theoretically investigates the properties of RbSrX3 halide perovskites to advance their technological applications, focusing on thermoelectric, mechanical, and optoelectronic characteristics via first-principles calculations. Structural stability at the ground state was confirmed using equation of state of Birch-Murnaghan and further by formation energy and tolerance factor. The structural analysis reveals a systematic increase in lattice parameters and unit cell volumes with the substitution of larger halide ions, consistent with ionic size effects. Analysis of electronic spectra shows that RbSrCl3, RbSrBr3, and RbSrI3 exhibit indirect bandgaps of 7.68, 6.52, and 4.96 eV, respectively, which increase to 9.50, 8.09, and 6.21 eV with the inclusion of spin-orbit coupling, indicating their potential in ultraviolet (UV) photodetectors, insulating optical coatings. Mechanical analysis show their stability, anisotropy, and ductile behavior. Optical properties analysis, including refractive index, optical conductivity, dielectric constants, and absorption characteristics, suggests that these compounds are well-suited for optoelectronic and UV sensor technologies. Using BoltzTrap code, the transport properties were evaluated, showing n-type conductivity due to negative Seebeck coefficients. The calculated thermoelectric efficiency (ZT) scores attained 1.25, 0.76, and 0.57 under a temperature of 950 K, indicating significant thermoelectric performance. This work identifies RbSrX3 and related materials as strong contenders for use in UV photodetectors, insulating optical coatings, radiation-resistant optoelectronic systems, and potential use in high-temperature thermoelectric devices, providing a foundation for future experimental studies. | RbSrCl3, RbSrBr3, and RbSrI3 halide perovskites | larger halide ionic size expands lattice and tunes band gap; Boltzmann transport predicts n-type high-temperature thermoelectric response
Experimental study of high power LEDs heat dissipation based on corona discharge | APPLIED THERMAL ENGINEERING | 10.1016/j.applthermaleng.2015.12.079 | 2016 | High power light-emitting diodes (LEDs) consume most of the applied power as heat, which leads to a high junction temperature; thus, an efficient cooling device is needed. Most of the developed cooling systems face constraints such as cost, consumption, and noise, leading to low work efficiency. In this study, a needle-to-net type ionic wind generator based on corona discharge is suggested for high power LED cooling. The LEDs' junction temperature was calculated by measuring the case temperature, which is called the pin-temperature measurement method. The characteristics of ionic wind in various electrode arrangements or electrical parameters were analyzed, and the case temperature changes induced by ionic wind were measured under various conditions for analysis. The experimental results indicate that the designed ionic wind generator had good cooling performance close to cooling fan, coupled with lower energy consumption and less mechanically induced noise. The maximum ionic wind velocity was measured to be 2.97 m/s at a 15 mm discharge distance and 17 kV applied voltage. (C) 2015 Elsevier Ltd. All rights reserved. | needle-to-net ionic wind generator for high-power LED cooling | corona-discharge ionic wind convectively removes heat from LED junctions with low noise and power use
Moisture-gradient-enhanced ionic thermoelectrics | NATURE COMMUNICATIONS | 10.1038/s41467-025-66027-w | 2025 | Ionic thermoelectrics (i-TEs) demonstrate immense application potential in such fields as wearables and low-grade energy harvesting. Though adequate moisture absorption is required to facilitate ion dissociation in i-TEs, the impact of moisture gradient has been overlooked. Herein, we demonstrate a moisture-gradient-enhanced ionic thermoelectric generator (MGITG) driven by both moisture and temperature gradients. The MGITG exhibits an ionic thermopower of 34.02 mV K-1, a high open-circuit voltage of 644.19 mV, and an ultrahigh 1 h output energy density of 917.54 J m-2. We attribute the enhanced performance to fast and selective ion transport driven by coupled heat and moisture transfer. As a proof of concept, this material enabled the development of wearables capable of monitoring motion and respiration, as well as robotic systems equipped with synchronous environmental and tactile sensing. This work holds promise in the design of high-sensitivity, multifunctional, and high-energy-density i-TEs, facilitating their applications in robotic touch and wearables. | moisture-gradient-enhanced ionic thermoelectric generator | coupled heat and moisture gradients drive fast selective ion transport, increasing ionic thermopower and output energy
Local structure of the high-temperature thermoelectric material PbTe using the maximum entropy method (MEM) and pair distribution function (PDF) | JOURNAL OF PHYSICS AND CHEMISTRY OF SOLIDS | 10.1016/j.jpcs.2008.09.022 | 2009 | The electron density distribution and the local structure of the high temperature thermoelectric material PbTe has been studied. Powder X-ray data set of PbTe is analyzed in terms of cell parameter, thermal vibration parameters, 1D, 2D and 3-dimensional electron density distributions. The bonding between the atoms using the maximum entropy method (MEM) and bond-length distribution using pair distribution function (PDF) have been analyzed. Both the pictorial and the numerical results of electron density and PDF studies show mixed ionic and covalent characters in PbTe. (C) 2008 Elsevier Ltd. All rights reserved. | PbTe | mixed ionic/covalent Pb-Te bonding and local structure/electron-density distribution underpin high-temperature thermoelectric behavior
Charge and mass transport properties of La2Ni0.95Al0.05O4.025+δ | JOURNAL OF ALLOYS AND COMPOUNDS | 10.1016/j.jallcom.2013.12.039 | 2014 | In this work, mass and charge transport properties of acceptor doped lanthanum nickelate, La2Ni0.95Al0.05O4.025+delta d (LNAO), were analyzed. The thermal expansion, electrical conductivity and thermoelectric power of LNAO were measured as a function of temperature in 25-1000 degrees C range and oxygen partial pressure ( pO(2)) in -14 <= log (pO(2)/atm)6 <= -1 range. The average thermal expansion coefficient was 13.77 x 10 (6) K (1). The electrical conductivity was analyzed in relation to the thermoelectric power to elucidate the positive deviation of the activity coefficient of hole on the basis of the delocalized electron model. The thermoelectric power measurement shows a p-type to n- type transition. The chemical diffusion coefficient (D-chem) and surface exchange coefficient (ksurf.) were calculated by 4-probe DC conductivity measurement and ksurf. was slightly higher than ((D) over tilde Dchem). The best- estimated hole-mobility values showed very weak temperature dependence. The results were compared with the literature results on La2NiO4+ d. (C) 2013 Elsevier B.V. All rights reserved. | La2Ni0.95Al0.05O4.025+delta acceptor-doped lanthanum nickelate | oxygen partial pressure controls p-to-n transition, hole activity, chemical diffusion, and surface exchange
Carbon Nanotube Yarns Tailored Using Dispersants and Surfactants for Flexible and Wearable Thermoelectric Generators | ACS APPLIED NANO MATERIALS | 10.1021/acsanm.4c00497 | 2024 | Carbon nanotube (CNT) yarns have emerged as a promising candidate for flexible and fabric-type wearable thermoelectric devices. This study developed CNT yarns tailored by a low-cost, fast, and environmentally friendly CNT dispersion method using glycerol as a dispersant and polyoxyethylene(50) stearyl ether as a surfactant. A high power factor of 242 mu W m(-1) K-2 was obtained, which is ca. three times higher than that of the previous dispersion method. The significant contribution is the 2-fold increase of electrical conductivity (from 325 to 747 S cm(-1)), which originates from the higher degree of disentanglement in dispersion and better CNT alignment in the yarn. Another contribution is the suppression of the increase in thermal conductivity as a possible side effect of the CNT alignment, which is concluded to be due to the surfactant adsorbed on CNT bundles. As a result, the figure of merit ZT value was successfully improved by ca. a factor of 3. | carbon nanotube yarns dispersed with glycerol and polyoxyethylene(50) stearyl ether surfactant | improved CNT disentanglement/alignment raises conductivity while surfactant on bundles suppresses thermal-conductivity increase
Significant enhancement of figure-of-merit in carbon-reinforced Cu2Se nanocrystalline solids | NANO ENERGY | 10.1016/j.nanoen.2017.09.020 | 2017 | Liquid-like ionic conductors in the copper selenide family represent a promising class of thermoelectric materials capable of recycling waste heat into electrical energy with an exemplary figure-of-merit (zT > 1.4) above 800 K. Ion diffusion, however, is enhanced at such high temperatures and drives a non-reversible phase segregation that inhibits practical applications. In tandem, the thermoelectric performance at moderate temperatures (500-750 K) where ion diffusion is less problematic, is not optimal for real-world applications (zT < 1). In this work, we demonstrate that incorporating a small weight fraction of carbon using various carbon sources can significantly enhance the zT of Cu2Se at both middle and high temperatures. All the carbon-doped Cu2Se samples exhibit weak temperature dependent zT higher than 1.0 over a broad temperature range from 600 to 900 K, with the 0.6 wt% Super P doped Cu2Se sample achieving a zT of 1.85 at 900 K. Furthermore, the 0.3 wt% carbon fiber doped Cu2Se shows zT > 1 for T > 520 K and reaches a record level of zT of similar to 2.4 at 850 K. These values for the carbon doped Cu2Se are comparable or superior to those for the current state-of-the-art thermoelectric materials. Microstructure studies on graphite incorporated Cu2Se revealed that graphite nanostructures interspace between Cu2Se nanoscale grains being responsible for the significantly enhanced zT. The low thermal conductivity in the nanostructured composite is attributed to the high density of interfaces caused by the small grain diameters (30-60 nm), along with the strong acoustic mismatch between Cu2Se and carbon phonon states which enhances the thermal boundary resistance. This discovery indicates strong prospects for engineering carbon thermoelectric nanocomposites for a range of energy applications. | carbon-reinforced Cu2Se nanocrystalline solids | carbon nanostructures at Cu2Se grain interfaces increase thermal boundary resistance and lower thermal conductivity while maintaining high ZT
Thermoelectric performance of multiphase XNiSn (X = Ti, Zr, Hf) half-Heusler alloys | JOURNAL OF MATERIALS CHEMISTRY A | 10.1039/c3ta13955g | 2014 | Quantitative X-ray powder diffraction analysis demonstrates that mixing Ti, Zr and Hf on the ionic site in the half-Heusler structure, which is a common strategy to lower the lattice thermal conductivity in this important class of thermoelectric materials, leads to multiphase behaviour. For example, nominal Ti0.5Zr0.5NiSn has a distribution of Ti1-xZrxNiSn compositions between 0.24 <= x <= 0.70. Similar variations are observed for Zr0.50Hf0.5NiSn and Ti0.5Hf0.5NiSn. Electron microscopy and elemental mapping demonstrate that the main compositional variations occur over micrometre length scales. The thermoelectric power factors of the mixed phase samples are improved compared to the single phase end-members (e. g. S-2/rho = 1.8 mW m(-1) K-2 for Ti0.5Zr0.5NiSn, compared to S-2/rho = 1.5 mW m(-1) K-2 for TiNiSn), demonstrating that the multiphase behaviour is not detrimental to electronic transport. Thermal conductivity measurements for Ti0.5Zr0.5NiSn0.95 suggest that the dominant reduction comes from Ti/Zr mass and size difference phonon scattering with the multiphase behaviour a secondary effect. | multiphase XNiSn half-Heusler alloys with X = Ti, Zr, Hf | Ti/Zr/Hf mass and size differences scatter phonons; multiphase composition improves power factor without harming electronic transport
Structural, electronic, elastic, thermoelectric and thermodynamic properties of the NbMSb half heusler (M=Fe, Ru, Os) compounds with first principle calculations | SUPERLATTICES AND MICROSTRUCTURES | 10.1016/j.spmi.2016.01.001 | 2016 | The structural, electronic, elastic, thermoelectric and thermodynamic properties of NbMSb (M = Fe, Ru, Os) half heusler compounds are reported. The full-potential linearized augmented plane wave (FP-LAPW) plus local orbital (lo) method, based on the density functional theory (DFT) was employed for the present study. The equilibrium lattice parameter results are in good compliance with the available experimental measurements. The electronic band structure and Boltzmann transport calculations indicated a narrow indirect energy band gap for the compound having electronic structure favorable for thermoelectric performance as well as with substantial thermopowers at temperature ranges from 300 K to 800 K. Furthermore, good potential for thermoelectric performance (thermopower S >= 500 mu eV) was found at higher temperature. In addition, the analysis of the charge density, partial and total densities of states (DOS) of three compounds demonstrate their semiconducting, ionic and covalent characters. Conversely, the calculated values of the Poisson's ratio and the BIG ratio indicate their ductile makeup. The thermal properties of the compounds were calculated by quasi-harmonic Debye model as implemented in the GIBBS code. (C) 2016 Elsevier Ltd. All rights reserved. | NbMSb half-Heusler compounds with M = Fe, Ru, Os | mixed ionic/covalent semiconducting bonding and narrow indirect gaps produce high-temperature thermopower
Thermal behavior of the KSbMoO6 ionic conductive ceramic | MATERIALS SCIENCE AND ENGINEERING B-SOLID STATE MATERIALS FOR ADVANCED TECHNOLOGY | 10.1016/S0921-5107(99)00085-9 | 1999 | A thermoelectric study of the KSbMoO6 (KSM) ionic conductive ceramic was done. In the study, the variations of permittivity and dielectric loss with temperature were recorded. Four fundamental effects were detected: two in the range 50 - 200 degrees C which are attributed to the dehydration of the material, and two related to phase transformations above 200 degrees C. The enthalpies Delta H involved in the processes are reported. The thermal behavior was also studied by Differential Scanning Calorimetry (DSC) and Thermogravimetric Analysis (TGA). A coincidence between the thermal and the electrical technique was observed. (C) 1999 Elsevier Science S.A. All rights reserved. | KSbMoO6 ionic conductive ceramic | dehydration and phase transformations change dielectric/electrical response detected through thermoelectric behavior
Solution-Processable Superatomic Thin-Films | JOURNAL OF THE AMERICAN CHEMICAL SOCIETY | 10.1021/jacs.9b04705 | 2019 | Atomically precise nanoscale clusters could assemble into crystalline ionic crystals akin to the atomic ionic solids through the strong electrostatic interactions between the constituent clusters. Here we show that, unlike atomic ionic solids, the electrostatic interactions between nanoscale clusters could be frustrated by using large clusters with long and flexible side-chains so that the ionic cluster pairs do not crystallize. As such, we report ionic superatomic materials that can be easily solution-processed into completely amorphous and homogeneous thin-films. These new amorphous superatomic materials show tunable compositions and new properties that are not achievable in crystals, including very high electrical conductivities of up to 300 S per meter, ultra low thermal conductivities of 0.05 W per meter per degree kelvin, and high optical transparency of up to 92%. We also demonstrate thin-film thermoelectrics with unoptimized ZT values of 0.02 based on the superatomic thin-films. Such properties are competitive to state-of-the-art materials and make superatomic materials promising as a new class of electronic and thermoelectric materials for devices. | amorphous solution-processable ionic superatomic thin films | large flexible cluster side chains frustrate ionic crystallization, producing amorphous films with high conductivity and ultralow thermal conductivity
Convection Effect on Resistance Components in Liquid Thermoelectric Converter | JOURNAL OF THE PHYSICAL SOCIETY OF JAPAN | 10.7566/JPSJ.95.044601 | 2026 | Device resistance R of liquid thermoelectric convertor (LTE) is composed not only of solution resistance Rs and charge-transfer resistance Rct, but also of diffusion resistance Rdif due to mass transfer of reactants. Here, we applied the rotating disk electrode (RDE) method to investigate the effect of convective mass transfer on Rs, Rct, and Rdif. We found that Rdif decreases rapidly as the angular velocity w increased, while Rs and Rct were independent on w. This is basically because the convective mass transfer complements the diffusive mass transfer. Observed w dependence of Rdif is quantitatively reproduced by incorporating w dependence of the diffusion layer thickness S. | liquid thermoelectric converter with redox electrolyte under rotating disk convection | convective mass transfer decreases diffusion resistance while solution and charge-transfer resistances remain largely unchanged
Exploiting low-grade waste heat to produce electricity through supercapacitor containing carbon electrodes and ionic liquid electrolytes | ELECTROCHIMICA ACTA | 10.1016/j.electacta.2021.139640 | 2022 | Low-grade thermal energy harvesting presents great challenges to traditional thermoelectric systems based on the Seebeck effect, the thermogalvanic effect, and the Soret effect due to fixed temperature gradient and low voltage output. In this study, we report an ionic thermoelectric system, essentially a su-percapacitor (SC) containing an ionic liquid (IL) electrolyte and activated carbon electrodes, which works on the thermocapacitive effect and does not require any fixed temperature gradient, rather it works in a homogeneously changing temperature. A systematic investigation is carried out on SCs containing two different ILs, 1-Ethyl-3-methylimidazolium bis (trifluoromethylsulfonyl), EMIm TFSI, and 1-Ethyl-3-methylimidazolium acetate, EMIm OAc. A high voltage output of 176 mV is achieved for EMIm TFSI con-taining SC by exposing just to 60 degrees C environment. Moreover, a large voltage of 502 mV is recovered from the SC upon subjecting to heat after one electrical charge/discharge cycle. A system containing two SCs in series demonstrates a significant voltage of 947 mV. The observed performance difference between the two ILs is rationalized in terms of the extent of asymmetry in the interfaces of the electrical double layer that essentially originates from different diffusivity of individual ions. The mechanism can be applied to a plethora of ILs to exploit low-grade heat to store electricity without a fixed temperature gradient, opening up the possibility to merge different scientific communities and enrich this rising research field.(c) 2021 The Authors. Published by Elsevier Ltd. This is an open access article under the CC BY license ( http://creativecommons.org/licenses/by/4.0/ ) | supercapacitor with EMIM TFSI or EMIM OAc ionic liquid electrolyte and activated carbon electrodes | thermocapacitive effect and asymmetric electric double layers harvest homogeneous temperature changes without fixed gradient
Efficacies of dopants in thermoelectric BiOCuSe | MATERIALS CHEMISTRY AND PHYSICS | 10.1016/j.matchemphys.2016.03.045 | 2016 | Moderately-doped BiOCuSe-based materials are actively investigated worldwide as new promising candidates for intermediate-temperature thermoelectric power generation. Here we explain for two differently doped BiOCuSe materials, i.e. Cu-deficient BiOCu1-xSe and Ca-for-Bi substituted (Bi1-yCay) OCuSe systems, the differences in their efficacies to enhance the thermoelectric performance of the pristine BiOCuSe material using theoretical calculations and x-ray absorption spectroscopy (XAS) at various edges. In the Cu-deficient system the doping dominantly induces an oxide layer-to-selenide layer charge transfer process. On the other hand, the Ca-for-Bi substitution not only gives lower electrical resistivity but also better thermal stability thanks to the increased ionic bonding character in the selenide block. Density of states nearby the Fermi level suggests that even though the Bi-Se distance is much longer than the Bi-O bond, its contribution cannot be ruled out. The Se-Bi-O chain contributes to the hole states at the VBM with the Cu 3d - Se 4p antibonding state. (C) 2016 Elsevier B.V. All rights reserved. | Cu-deficient BiOCu1-xSe and Ca-substituted (Bi1-yCay)OCuSe | Cu deficiency causes oxide-to-selenide charge transfer; Ca-for-Bi lowers resistivity and increases selenide-block ionic bonding/thermal stability
Efficient biodegradable flexible hydrophobic thermoelectric material based on biomass-derived nanocellulose film and copper iodide thin nanostructured layer | SOLAR ENERGY | 10.1016/j.solener.2020.10.081 | 2020 | Here we applied solar energy converted into biomass to produce efficient biodegradable flexible hydrophobic thermoelectric (TE) material with nanocellulose (NC) film as environmentally friendly functional substrate. We used fast-growing perennial herb Miscanthus x giganteus to manufacture flexible 12 mu m thick NC film with stable monoclinic cellulose structure (I beta), high crystallinity index (CI = 78%) and average crystallite size 3 - 4 nm. Through the low-temperature cheap and scalable method Successive Ionic Layer Adsorption and Reaction (SILAR) we deposited copper iodide (CuI) films on NC substrates and thus obtained non-toxic TE materials CuI/ NC, which can be water-repellent, as their contact angles reach 140 degrees. In the most efficient TE sample CuI/NC, the obtained via SILAR 0.39 mu m thick nanostructured CuI film consists of cubic (1 1 1)-oriented gamma-CuI crystals with faceted surfaces of similar to 200-300 nm. The high electrical conductivity (sigma) and shape of the sigma vs. temperature (T) curve of this CuI/NC sample is realized through suppression of grain boundary scattering due to tunneling currents in CuI. The CuI/NC material has large thermoelectric power factor (PF) that grows with increasing temperature and reaches value 140 mu W.m(-1).K-2 at T = 333 K. This PF is the record for biodegradable flexible thermoelectric materials. At Delta T = 40 K the CuI/NC-based single p-CuI thermoelectric leg generates open circuit voltage 3.5 mV, short circuit current 4 mu A, and power 3.8 nW, and these output parameters can be further improved through a thickening the CuI film in CuI/NC by increasing the number of SILAR cycles. | nanocellulose/CuI flexible hydrophobic thermoelectric film | SILAR-deposited gamma-CuI on nanocellulose suppresses grain-boundary scattering via tunneling currents, giving high flexible TE power factor
Deformation mechanisms in high-efficiency thermoelectric layered Zintl compounds | JOURNAL OF MATERIALS CHEMISTRY A | 10.1039/c7ta02080e | 2017 | Recent experiments have uncovered n-type Zintl compounds including layered Mg3Sb2 with high thermoelectric efficiency. However, until now the mechanics of Mg3Sb2, which is important to understand for its widespread applications, has not been investigated. Here, we used density functional theory (DFT) to determine the deformation and failure mechanism of Mg3Sb2, and compared with isostructural CaMg2Sb2 and CaZn2Sb2 crystals. Mg3Sb2 is found to have a very low ideal shear strength of 1.95 GPa. The weakly ionic Mg-Sb bond, which links the Mg2+ sheet structure and the [Mg2Sb2](2-) substructure, breaks and creates pathways to slip between different [Mg2Sb2](2-) substructures under pure shear deformation in Mg3Sb2. The substitution of the Mg2+ sheet structure by a more electropositive Ca2+ leads to a much higher ideal shear strength of 4.07 GPa in isostructural CaMg2Sb2 compared with that in Mg3Sb2. The substitution of the [Mg2Sb2](2-) substructure by [Zn2Sb2](2-) in CaMg2Sb2 has little influence on the mechanical strength, leading to similar ideal shear strength for the CaZn2Sb2 and CaMg2Sb2. To enhance the mechanical strength of Mg3Sb2, we suggest that the weakly ionic Mg-Sb bond should be strengthened to improve the interaction between the Mg2+ sheet structure and the [Mg2Sb2](2-) substructure by appropriate doping strategies such as the partial substitution of Mg by more electropositive cations of Ca or Sr. These deformation modes are essential to understand the intrinsic mechanical process of this novel class of thermoelectric materials, which provides insightful guidance for designing high-performance layered Zintl compounds with improved strength and ductility. | Mg3Sb2, CaMg2Sb2, and CaZn2Sb2 layered Zintl compounds | weak ionic Mg-Sb interlayer bonds control slip/failure; Ca or Sr substitution strengthens interlayer interaction
Decomposition Phenomena of Zn13-δSb10 under Working Conditions of Thermoelectric Generators and Minimum Current Densities for Electromigration | ACS APPLIED ENERGY MATERIALS | 10.1021/acsaem.9b02138 | 2020 | The mixed ionic-electronic conductor (MIEC) Zn13-delta Sb10 is a thermoelectric material with high performance at intermediate temperatures and contains only abundant elements. This work evaluates its suitability for thermoelectric applications with respect to thermal instability and decomposition by electromigration of Zn under current flow. In addition to the formation of Zn whiskers, this migration often leads to cracks. Thermoelectric measurements of bulk Zn13-delta Sb10 (delta similar to 0.2) prepared by a slow cooling method show zT values of 0.7 at 200 degrees C. A series of tests under flowing currents with different voltages and current densities on bar-shaped samples was followed by the space-resolved investigation of their composition and its systematical correlation with the Seebeck coefficient. The latter increases upon Zn depletion, especially when ZnSb is formed. At room temperature (RT), Zn migration starts at a voltage of similar to 0.01 V, which is much lower than for other MIECs like copper chalcogenides. At higher electrical fields, which may be enhanced by the Seebeck voltage, the amount of deposited Zn at the negative pole increases with the current density even if the transported charge is kept constant. | Zn13-deltaSb10 mixed ionic-electronic conductor | electric current drives Zn electromigration, Zn whisker deposition, cracking, and composition-dependent Seebeck changes
Thermoelectricity and Thermodiffusion in Magnetic Nanofluids: Entropic Analysis | ENTROPY | 10.3390/e20060405 | 2018 | An analytical model describing the thermoelectric potential production in magnetic nanofluids (dispersions of magnetic and charged colloidal particles in liquid media) is presented. The two major entropy sources, the thermogalvanic and thermodiffusion processes are considered. The thermodiffusion term is described in terms of three physical parameters; the diffusion coefficient, the Eastman entropy of transfer and the electrophoretic charge number of colloidal particles, which all depend on the particle concentration and the applied magnetic field strength and direction. The results are combined with well-known formulation of thermoelectric potential in thermogalvanic cells and compared to the recent observation of Seebeck coefficient enhancement/diminution in magnetic nanofluids in polar media. | magnetic nanofluids with charged magnetic colloids | thermogalvanic and thermodiffusion entropy terms, particle charge, and magnetic field control thermoelectric potential
Analysis of optoelectronic and trasnport properties of magnesium based MgSc2X4 (X = S, Se) spinels for solar cell and energy storage device applications | CERAMICS INTERNATIONAL | 10.1016/j.ceramint.2020.07.133 | 2020 | Intense research work is underway for identifying materials with potential applications in energy storage and energy harvesting systems. The magnesium based scandium chalcogenides have recently emerged as potential candidates for Mg batteries owing to their high Mg ionic conductivity and low electron conduction. At the same time, their band gaps are capable of absorbing electromagnetic radiations in visible to UV range; making them suitable for solar cell applications. In order to analyze the application of MgSc2X4(X = S, Se) compounds in energy devices, in this work we employ density functional theory calculations using the full potential linear augmented plane-wave method for examining their optoelectronic and thermoelectric properties. For the structural properties, the generalized gradient approximation functional designed for solids (PBEsol-GGA) has been used, while modified Becke and Johnson (mBJ) potential functional is used for computing the optoelectronic and transport properties. Our calculated optical properties indicate that these materials can find applications in solar cells. Moreover, the electronic transport properties computed using Boltzmann transport equation suggest carrier concentrations in MgSc2S4 to MgSc2Se4 spinels can be tuned for making them suitable for metal ion batteries. | MgSc2S4 and MgSc2Se4 spinel chalcogenides | Mg ionic conductivity, low electronic conduction, and Boltzmann transport suggest tunable carrier concentrations for energy devices
ELECTRONIC AND STRUCTURAL-PROPERTIES OF THE LIQUID (TL1/2PB1/2)-SE SYSTEM | PHYSICA STATUS SOLIDI B-BASIC RESEARCH | 10.1002/pssb.2221870115 | 1995 | The electrical conductivity, magnetic susceptibility, and thermoelectric power in the liquid (Tl1/2Pb1/2)-Se system are measured over wide temperature and composition ranges. It is observed that the electrical conductivity in the system sharply falls near the stoichiometric composition of Tl2Pb2Se3 and the magnetic susceptibility has a diamagnetic maximum at this composition, where the thermoelectric power changes its sign. In addition, the DTA investigation shows that the liquidus temperature of the system has a maximum around this composition. These results suggest that a short-range order appears around the composition of Tl2Pb2Se3 in the liquid (Tl1/2Pb1/2)-Se system. The delocalized electron analysis using both susceptibility and conductivity data suggests that the bonding nature of liquid Tl2Pb2Se3 is rather ionic. The radial distribution study by neutron diffraction also exhibits that the first peak position of g(r) for liquid Tl2Pb2Se3 is located near the ionic bond distance of metal and chalcogen atoms. On the other hand, covalent Se-Se bonds are formed in the Se-rich composition range. | liquid (Tl1/2Pb1/2)-Se system | short-range ionic ordering near Tl2Pb2Se3 changes conductivity, susceptibility, and thermopower sign; Se-rich liquid forms covalent Se-Se bonds
First-principles prediction of the ground-state crystal structure of double-perovskite halides Cs2AgCrX6 (X = Cl, Br, and I) | JOURNAL OF PHYSICS AND CHEMISTRY OF SOLIDS | 10.1016/j.jpcs.2021.110302 | 2022 | Cesium halide double-perovskites (Cs2AgCrX6; X = Cl, Br, and I) have been investigated for potential applications in optoelectronic devices. Density functional theory (DFT) has been utilized to study the structural, chemical bonding, electronic, mechanical, optical, and thermoelectric properties of these materials. Structural analysis has revealed that these compounds favor a face-centered cubic double-perovskite crystal structure with space group Fm-3m. The electronic properties show that Cs2AgCrX6 (X = Cl, Br) are indirect whereas Cs2AgCrI6 is a direct band-gap semiconductor, and their band-gap values are 2.81, 2.1, and 0.9 eV, respectively. The bonding nature between Ag-X and Cr-X atoms is covalent, while ionic bonds exist between Cs-X atoms. The systems are good dielectric materials and have the potential to be used in optoelectronic devices. Post-DFT calculations have been performed to calculate thermoelectric parameters. The increase of the Seebeck coefficient in these materials with temperature up to 400 K satisfies the Mott formula. Above this temperature, thermal excitations of extrinsic carriers decrease the Seebeck coefficient. The mechanical properties of these compounds indicate that they are ductile and anisotropic. | Cs2AgCrCl6, Cs2AgCrBr6, and Cs2AgCrI6 double perovskites | covalent Ag-X/Cr-X and ionic Cs-X bonding plus temperature-dependent carrier excitation determine thermoelectric response
Enhancing the thermoelectric performance of single-walled carbon nanotube-conducting polymer nanocomposites | JOURNAL OF ALLOYS AND COMPOUNDS | 10.1016/j.jallcom.2020.156354 | 2020 | Harnessing energy lost in the form of heat is an important challenge today. Organic thermoelectric materials (TE) can convert lost heat into electricity at relatively low temperature. Single-walled carbon nanotubes (SWCNTs) are known to boost the TE properties of organic-based materials at room temperature (TR). However, the TE performance decreases with the increasing temperature, which restricts the working temperature region of the devices. Here, we present a three steps investigation: initially, the influence of the net of SWCNTs on TE properties of polymer matrix; secondly, creation of hybrid fillers via SWCNTs treatment with gold chloride; lastly, chemical post-treatment of obtained systems in the temperature range 325-410 K. In the process of HAuCl4 aerosolization (gold chloride treatment) on the surface of nanotubes, different ionic conformations (Au and AuCl4-) can be formed. For this reason, we performed a theoretical investigation on the influence of ionic conformations on SWCNTs on the electronic structure. Implementation of SWCNTs net into polymer matrix alongside gold chloride doping and chemical post-treatment successfully increased the power factor of the system in the temperature interval from 300 to 410 K. These results demonstrate the potential of combined approach in creation of hybrid fillers based on organic/inorganic materials with chemical post-treatment in boosting the thermoelectric performance within the whole operating temperature of polymer-based composite alongside the importance of theoretical modeling in tuning the electronic structure of composite systems through a material-by-design approach. (C) 2020 Elsevier B.V. All rights reserved. | single-walled carbon nanotube/conducting polymer nanocomposites doped with HAuCl4 | Au/AuCl4- ionic conformations on SWCNTs tune electronic structure; gold chloride doping and post-treatment increase power factor
Enhanced thermopower in ZnO two-dimensional electron gas | PROCEEDINGS OF THE NATIONAL ACADEMY OF SCIENCES OF THE UNITED STATES OF AMERICA | 10.1073/pnas.1525500113 | 2016 | Control of dimensionality has proven to be an effective way to manipulate the electronic properties of materials, thereby enabling exotic quantum phenomena, such as superconductivity, quantum Hall effects, and valleytronic effects. Another example is thermoelectricity, which has been theoretically proposed to be favorably controllable by reducing the dimensionality. Here, we verify this proposal by performing a systematic study on a gate-tuned 2D electron gas (2DEG) system formed at the surface of ZnO. Combining state-of-the-art electric-double-layer transistor experiments and realistic tight-binding calculations, we show that, for a wide range of carrier densities, the 2DEG channel comprises a single subband, and its effective thickness can be reduced to similar to 1 nm at sufficiently high gate biases. We also demonstrate that the thermoelectric performance of the 2DEG region is significantly higher than that of bulk ZnO. Our approach opens up a route to exploit the peculiar behavior of 2DEG electronic states and realize thermoelectric devices with advanced functionalities. | electric-double-layer-gated ZnO two-dimensional electron gas | gate-induced 2DEG confines carriers to a single thin subband, enhancing thermopower over bulk ZnO
Ionic thermoelectric effect in Cu2-δSe during phase transition | JOURNAL OF MATERIALS SCIENCE | 10.1007/s10853-023-09107-w | 2023 | The ionic Seebeck coefficient was studied in copper selenide with Cu1.99Se, Cu1.95Se and Cu1.8Se stoichiometry which was synthesized with a melt crystallization method. To measure the ionic Seebeck coefficient of copper ions, 0.15C(6)H(12)N(4)CH(3)I + 0.85CuI solid-state electrolyte was prepared. Electrolyte layers were pressed with copper selenide powder into a sandwich-like structure. At the temperature of 410 K, the materials have ionic Seebeck coefficient values close to each other, about 1100 mu V/K. In the case of beta-phase structure (Cu1.8Se material), changes in the measured Seebeck coefficient were observed-with decreasing temperature, the ionic thermopower firstly increased reaching about 1230 mu V/K and then decreased to 950 mu V/K at 355 K. In the Cu1.99Se material, a phase transition to the alpha-phase was observed during cooling. The ionic Seebeck coefficient values gradually increased from 1030 to 1220 mu V/K at 370 K, when the material is in the low-temperature phase. The measured difference between the ionic thermopower of the two phases well matches calculations based on the entropy of the transition (presence part of the Seebeck coefficient) and different activation energies of ionic transport (transport part). | Cu1.99Se, Cu1.95Se, and Cu1.8Se with CuI-based solid electrolyte | ionic Seebeck coefficient reflects phase-transition entropy and activation-energy differences for Cu-ion transport
High-temperature thermoelectric properties of late rare earth-doped Ca3Co4O9+δ | JOURNAL OF ALLOYS AND COMPOUNDS | 10.1016/j.jallcom.2010.09.150 | 2011 | Misfit-layered oxides Ca(3-x)Ln(x)Co(4)O(9+delta) with Ln = Dy, Er, Ho, and Lu were synthesized using solid state reactions. The resulting samples were hot-pressed (HP) at 1123 K in air for 2h under a uniaxial pressure of 60 MPa. Thermoelectric properties of Ca(3-x)Ln(x)Co(4)O(9+delta) were investigated up to 1200 K. Both the Seebeck coefficient and electrical resistivity increase upon Ln substitution for Ca. Among the Ln-doped samples, the magnitude of Seebeck coefficient tends to increase with decreasing ionic radius of Ln(3+). The Ln-doped samples exhibit a lower thermal conductivity than the non-doped one due to a decrease of their lattice thermal conductivity. The dimensionless figure of merit, ZT, reaches 0.36 at 1073 K for the Ca2.8Lu0.2Co4O9+delta sample, which is about 1.6 times larger than that for the non-doped counterpart. (C) 2010 Elsevier B.V. All rights reserved. | Ca3-xLnxCo4O9+delta with Ln = Dy, Er, Ho, Lu | smaller Ln3+ ionic radius increases Seebeck coefficient and reduces lattice thermal conductivity, improving ZT
The Importance of Surface Adsorbates in Solution-Processed Thermoelectric Materials: The Case of SnSe | ADVANCED MATERIALS | 10.1002/adma.202106858 | 2021 | Solution synthesis of particles emerges as an alternative to prepare thermoelectric materials with less demanding processing conditions than conventional solid-state synthetic methods. However, solution synthesis generally involves the presence of additional molecules or ions belonging to the precursors or added to enable solubility and/or regulate nucleation and growth. These molecules or ions can end up in the particles as surface adsorbates and interfere in the material properties. This work demonstrates that ionic adsorbates, in particular Na+ ions, are electrostatically adsorbed in SnSe particles synthesized in water and play a crucial role not only in directing the material nano/microstructure but also in determining the transport properties of the consolidated material. In dense pellets prepared by sintering SnSe particles, Na remains within the crystal lattice as dopant, in dislocations, precipitates, and forming grain boundary complexions. These results highlight the importance of considering all the possible unintentional impurities to establish proper structure-property relationships and control material properties in solution-processed thermoelectric materials. | water-synthesized SnSe particles with Na+ ionic adsorbates | Na+ adsorbates direct microstructure and remain as dopants/defects/grain-boundary complexions that control transport
Thermoelectric studies of Ir1-xRhxTe2 (0 ≤ x ≤ 0.3) | PHYSICAL REVIEW B | 10.1103/PhysRevB.98.094519 | 2018 | We report thermoelectric properties of Ir1-x Rh-x Te-2 (0 <= x <= 0.3) alloy series where superconductivity at low temperatures emerges as the high-temperature structural transition (T-s) is suppressed. The isovalent ionic substitution of Rh into Ir has different effects on physical properties when compared to the anionic substitution of Se into Te, in which the structural transition is more stable with Se substitution. Rh substitution results in a slight reduction of lattice parameters and in an increase of number of carriers per unit cell. Weak-coupled BCS superconductivity in Ir0.8Rh0.2Te2 that emerges at low temperature (T-c(zero) = 2.45 K) is most likely driven by electron-phonon coupling rather than dimer fluctuations mediated pairing. | Ir1-xRhxTe2 alloys | isovalent Rh substitution suppresses structural transition, alters carrier count, and reveals electron-phonon-coupled superconductivity rather than direct TE optimization
The structural stability, lattice dynamics, electronic, thermophysical, and mechanical properties of the inverse perovskites A3OX: A comparative first-principles study | INTERNATIONAL JOURNAL OF ENERGY RESEARCH | 10.1002/er.6098 | 2021 | We present a comparative study on the structural, electronic, elastic, and thermoelectric properties of the cubic inverse-perovskites A(3)OX (where A = Li, Na, K and X = Cl, Br, I) by density functional theory (DFT). The cohesive, formation, and elastic properties analysis indicates that all studied materials are chemically, thermodynamically, and mechanically stable. Electronic properties reveal that all the inverse A(3)OX perovskite are direct bandgap semiconductors except Li3OCl and Li3OBr with ionic nature which is confirmed by electron localization function (ELF) analysis. We have also calculated Debye temperature (Theta(D)) and Gruneisen parameter (gamma) to determine the lattice thermal conductivity for all the A(3)OX materials. Furthermore, thermoelectric (TE) properties are explored by calculating the Seebeck coefficient (S), electronic thermal conductivity, power factor (PF), electrical conductivity (sigma/tau), lattice thermal conductivity, and ZT value. Our investigated A(3)OX inverse-perovskites provide a fertile base that can improve the overall TE performance for TE applications and green energy production. | inverse perovskites A3OX with A = Li/Na/K and X = Cl/Br/I | ionic direct-bandgap inverse perovskites with calculated lattice thermal conductivity and transport coefficients provide thermoelectric candidates
Anion-site-modulated thermoelectric properties in Ge2Sb2Te5-based compounds | RARE METALS | 10.1007/s12598-020-01476-4 | 2020 | The amalgamation of multi-subjects often elicits novel materials, new concepts and unexpected applications. Recently, Ge2Sb2Te5, as the most established phase-change material, has been found to exhibit decent thermoelectric performance in its stable, hexagonal phase. The challenge for higher figure of merit (zT) values lies in reducing the hole carrier concentration and enhancing the Seebeck coefficient, which, however, can be hardly realized by conventional doping. Here in this work, we report that the electrical properties of Ge(2)Sb(2)Te(5)can be readily optimized by anion-site modulation. Specifically, Se/S substitution for Te induces stronger and more ionic bonding, lowering the hole density. Furthermore, an increase in electronic density of state is introduced by Se substitution, contributing to a large increase in Seebeck coefficient. Combined with the reduced thermal conductivity, maximumzTvalues above 0.7 at 800 K have been achieved in Se/S-alloyed materials, which is similar to 30% higher than that in the pristine Ge2Sb2Te5. | Ge2Sb2Te5 with Se or S substitution at Te sites | anion-site Se/S modulation strengthens more ionic bonding, lowers hole density, increases DOS, and reduces thermal conductivity
Enhanced Seebeck Coefficient of Cu-Bi-S Heterogeneous Composite Synthesized via Solvothermal Method | ECS JOURNAL OF SOLID STATE SCIENCE AND TECHNOLOGY | 10.1149/2162-8777/ad13b1 | 2023 | We report on a heterogeneous composite Cu-Bi-S system for thermoelectric applications. This composite was synthesized by an efficient solvothermal method. The dominant phase of Cu3BiS3 showed a weak polymorphic nature at room temperature. The low polymorphic to first-order phase transition was obtained at 391.5 K where the carriers dominated the transport properties. The structure changed from P2(1)2(1)2(1) to modulated intermediate polymorphic continues up to 463 K followed by changes to high polymorph. The ionic conduction switched in the intermediate modulate structure above 408 K. The phase boundary scattering mechanism was attributed to the enhancement of the Seebeck coefficient. The maximum power factor of 2.76 mu Wm(-1)K(-2) at 443 K persisted in this heterogeneous composite where Cu3BiS3 phase existed as an intermediate polymorph. | Cu-Bi-S heterogeneous composite dominated by Cu3BiS3 | polymorphic phase transition and ionic conduction in intermediate phase create phase-boundary scattering and enhanced Seebeck coefficient
Improving the Operational Stability of Thermoelectric Zn4Sb3 by Segmentation | CHEMISTRY OF MATERIALS | 10.1021/acs.chemmater.2c00852 | 2022 | The mixed ionic-electronic conductor beta-Zn4Sb3 is a cheap and high-performing thermoelectric material, but under operating conditions with a temperature gradient and a running current, the material decomposes as Zn readily migrates in the structure. Here, we report an improved stability of beta-Zn(4)Sb(3)by introducing ion-blocking interfaces of stainless steel to segment the sample, produced by a rapid one-step spark plasma sintering synthesis. The stability of the samples is tested under temperature gradients and electric currents, which reveals significantly improved stability of the segmented samples compared to unsegmented samples. The segmented samples are stable under a temperature gradient from 250 degrees C to room temperature with no external current, whereas the unsegmented sample decomposes into ZnSb and Zn under the same conditions. The thermoelectric figure of merit, zT, of the segmented sample is slightly reduced, mainly due to the increased thermal conductivity. In conclusion, a rapid one-step synthesis of segmented beta-Zn4Sb3 is developed, which successfully improves the long-term operational stability by blocking the Zn ion migration. | segmented beta-Zn4Sb3 with stainless-steel ion-blocking interfaces | segmentation blocks Zn ion migration and prevents decomposition under temperature gradients/currents with slight zT penalty
Local structure of Fe in Fe-doped misfit-layered calcium cobaltite: An X-ray absorption spectroscopy study | JOURNAL OF SOLID STATE CHEMISTRY | 10.1016/j.jssc.2013.05.038 | 2013 | Polycrystalline Ca3Co4-xFexO9+delta ceramics (x=0, 0.01, 0.03, 0.05) were fabricated using a simple thermal hydro-decomposition method and a spark plasma sintering technique. Thermoelectric property measurements showed that increasing Fe concentration resulted in a decrease in electrical resistivity, thermopower and thermal conductivity, leading to an improvement in the dimensionless figure-of-merit, >35% for x=0.05 at 1073 K. An X-ray absorption spectroscopy technique was used to investigate the local structure of Fe ions in the Ca3Co4-xFexO9+delta structure for the first time. By fitting data from the extended X-ray absorption fine structure (EXAFS) spectra and analyzing the X-ray absorption near-edge structure (XANES) spectra incorporated with first principle simulation, it was shown that Fe was substituted for Co in the the Ca2CoO3 (rocksalt, RS) layer rather than in the CoO2 layer. Variation in the thermoelectric properties as a function of Fe concentration was attributed to charge transfer between the CoO2 and the RS layers. The origin of the preferential Fe substitution site was investigated considering the ionic radii of Co and Fe and the total energy of the system. (C) 2013 Elsevier Inc. All rights reserved. | Ca3Co4-xFexO9+delta misfit-layered calcium cobaltite | Fe substitutes Co in rocksalt layer, inducing charge transfer between CoO2 and RS layers and changing resistivity, thermopower, and thermal conductivity
Tailoring the Seebeck Coefficient of PEDOT:PSS by Controlling Ion Stoichiometry in Ionic Liquid Additives | CHEMISTRY OF MATERIALS | 10.1021/acs.chemmater.8b02114 | 2018 | Mixing simple additives into poly(3,4-ethylenedioxythiophene)/poly(styrenesulfonate) (PEDOT:PSS) dispersions can greatly enhance the thermoelectric properties of the cast films with little manufacturing cost, but design rules for many of these additives have yet to emerge. We show that controlling stoichiometry in ionic liquid (I.L.) additives can decouple morphological and electronic modifications to PEDOT:PSS and enhance its power factor by over 2 orders of magnitude. Blending I.L. additives with a 1:1 stoichiometry between cationic imidazolium (Im(+)) derivatives and anionic bis(trifluoromethane)sulfonamide (TFSI-) groups into PEDOT:PSS dispersions raised the film conductivity to similar to 1000 S/cm. The Seebeck coefficient, which gives insight into the electronic structure as well as thermoelectric performance, remained unchanged. This behavior mimics that of popular high-boiling solvent additives such as dimethyl sulfoxide and ethylene glycol, which restructure the film morphology to enhance carrier mobility. Blending I.L. additives with a 4:1 stoichiometry between Im(+) and TFSI groups raises the conductivity in a similar manner but also enhances the Seebeck coefficient. This selective Seebeck enhancement proceeds from the interaction of excess Im(+) with anionic poly(styrenesulfonate) (PSS-) groups, similar to previous studies using inorganic salts, that results in a shift in charge carrier populations. Inorganic salts by themselves cannot raise the conductivity of PEDOT:PSS to appropriate values since they lack the solvent restructuring effect. These I.L. additives combine the effects of high-boiling solvents and diffuse ions, with the ability to tailor the Seebeck coefficient through ion stoichiometry. | PEDOT:PSS with imidazolium/TFSI ionic liquid additives | 1:1 ion stoichiometry restructures morphology to raise mobility; excess imidazolium interacts with PSS- to shift carrier populations and raise Seebeck coefficient
Decoupling thermoelectric parameters in novel ionic layered materials: a charged monolayer stabilization strategy for enhanced anisotropy | MATERIALS HORIZONS | 10.1039/d5mh02247a | 2026 | The central challenge in advancing solid-state energy conversion is the discovery of materials capable of decoupling the intrinsically coupled thermoelectric parameters. While existing layered ionic materials, such as hexagonal Mg3Sb2, exhibit structural anisotropy, they often lack the requisite directional transport and suffer from imbalanced performance at different doping conditions. To address this limitation, we introduce a general design principle, namely the cation-stabilized monolayer network principle. This strategy conceptually segregates the crystal structure into tunable building blocks, which facilitates the rational engineering of new phases with customized anisotropy. Utilizing this principle, we computationally discovered three novel compound categories: tetragonal CICIIAV ternaries, tetragonal CII3AV2 binaries, and orthorhombic CICII2AV2 ternaries. A systematic high-throughput screening of 370 candidates identified 26 thermodynamically stable materials. We confirm the strong anisotropy in both electron and phonon transport achieved in these phases, exemplified by CsMgBi (a CICIIAV compound) which demonstrates an ultra-high anisotropy in the directional thermal conductivities of rho kappa = 3.5. Moreover, the identification of tetragonal beta-Mg3Sb2 (a CII3AV2 compound) as a superior p-type material addresses a significant performance deficit present in the prevailing hexagonal Mg3Sb2. This work validates the charged monolayer stabilization principle as a powerful approach for the rational discovery of novel, highly anisotropic, and high-performance ionic layered thermoelectrics. | cation-stabilized ionic layered materials including CsMgBi and tetragonal beta-Mg3Sb2 | charged monolayer stabilization separates building blocks, creating anisotropic electron/phonon transport and decoupled thermoelectric parameters
Effective treatment methods on PEDOT:PSS to enhance its thermoelectric performance | SYNTHETIC METALS | 10.1016/j.synthmet.2016.11.011 | 2017 | To date, poly(3,4-ethylenedioxythiophene):poly(styrenesulfonic acid) (PEDOT:PSS) is considered to be one of the most successful organic thermoelectric (TE) material with a figure-of-merit (ZT) breakthrough of 0.42 in its field. It is highly expected to achieve higher performance for real application in the near future due to its great TE potential. Numerous effective treatment methods such as pre-treatments and post-treatments on PEDOT:PSS dispersions or films by polar organic solvents, non-ionic surfactant polymers, acids or alkalis and reducing reagents have been developed to enhance its TE performance, which are randomly distributed in different literatures from 14 research groups. To facilitate further research, in this mini-review, we summarize these methods and expound the origin of TE enhancement as well as that the future efforts and strategies are suggested. We are truly expecting this mini-review can be greatly helpful for further research and pave the way for developing more efficient organic TE materials. (C) 2016 Elsevier B.V. All rights reserved. | PEDOT:PSS treated with polar solvents, nonionic surfactants, acids/alkalis, and reducing agents | treatments enhance thermoelectric performance by morphology restructuring, carrier-density tuning, and conductivity/Seebeck optimization
First-principles investigation of triaxial strain effects on the physical properties of Rb2TiBr6 double perovskite for photocatalytic and thermoelectric applications | PHYSICA B-CONDENSED MATTER | 10.1016/j.physb.2025.417855 | 2025 | In this study, we conduct a comprehensive computational investigation of the compound Rb2TiBr6, focusing on the influence of triaxial strain on its mechanical, electronic, optical, photocatalytic and thermoelectric properties. All calculations were performed within the framework of density functional theory (DFT) using the Wien2k computational package. Structural optimization was carried out with the Perdew-Burke-Ernzerhof generalized gradient approximation (PBE-GGA), while the modified Becke-Johnson (mBJ) potential was employed to evaluate the electronic and optical properties. In addition, the thermoelectric performance was assessed by combining DFT results with semi-classical Boltzmann transport theory (SBT). The optimized structure of Rb2TiBr6 adopts a cubic phase with a lattice parameter of 10.594 angstrom. The calculated elastic constants confirm its mechanical stability under different strain conditions. Further analysis indicates that the compound exhibits ductile and anisotropic characteristics, with bonding predominantly of ionic nature. The electronic band structure and density of states (DOS) confirm that Rb2TiBr6 is a semiconductor with an indirect band gap (Gamma-X), which increases from 1.952 eV to 2.115 eV as the applied strain varies from 0 % to 6 %. Optical analysis reveals strong absorption above 10(4) cm(-1) and low reflectivity in the visible region, highlighting its potential for photovoltaic applications. Furthermore, the material exhibits excellent photocatalytic activity, underscoring its suitability for water-splitting processes. Thermoelectric analysis reveals that the application of strain enhances the figure of merit (ZT), reaching similar to 3.5 at low temperature, which underscores the strong potential of Rb2TiBr6 for efficient thermoelectric energy conversion. | Rb2TiBr6 double perovskite under triaxial strain | strain changes ionic-bonded band structure and enhances ZT through modified transport and thermal properties
Study of alkaline metals hydrides RbXH 3 (X = Mg/Ca/Sr/Ba) for green energy and hydrogen storage applications | INTERNATIONAL JOURNAL OF HYDROGEN ENERGY | 10.1016/j.ijhydene.2024.06.373 | 2024 | The potential of hydrogen as an energy source has positioned hydrogen storage as a prominent research domain in the current era. Innovative perovskite compounds have emerged as a focal point for investigating hydrogen storage applications. In this study, we have investigated the RbXH 3 (X = Mg/Ca/Sr/Ba) perovskite hydrides by density functional theory (DFT). Our exploration encompasses the analysis of electronic structures, mechanical stability, elastic properties, and optical and thermoelectric response. The cubic crystal structures of RbXH 3 are revealed, with lattice constants of 4.13, 4.54, 4.82, and 5.17 & Aring; for X = Mg, Ca, Sr, and Ba, respectively. Electronic structure calculations indicate ionic bonding with a wide bandgap reduced with increasing size of X. Mechanical stability, essential for meeting the Born stability criterion, is scrutinized, whereas Pugh criteria suggest a ductile and hard nature for these materials. Thermoelectric characteristics regarding electrical and thermal conductivity, Seebeck coefficient, and power factors are elaborated. The figure of merit emphasizes their suitability for thermoelectric devices. The Gravimetric ratios indicate the hydrogen storage capability, potentially contributing to various transportation and power applications. | RbXH3 perovskite hydrides with X = Mg, Ca, Sr, Ba | ionic hydride bonding and A-site size tune band gap, conductivity, Seebeck coefficient, and hydrogen-storage-related properties
Theoretical study of structural, electronic, optical and thermoelectric properties of XN (X = Sc, Y) | MATERIALS SCIENCE IN SEMICONDUCTOR PROCESSING | 10.1016/j.mssp.2021.106090 | 2021 | The structural, electronic, optical, and thermoelectric (TE) properties of XN (X=Sc, Y) were computed using density functional theory (DFT) based on the generalized gradient approximation and semi-classical Boltzmann transport theory. The present XN are found stable in rocksalt (RS) structure with nonmagnetic configuration and have shown semiconductor behavior with small indirect band gaps. Based on the analysis of the elastic constants and their derived parameters, these compounds are predicted the brittle nature and have an ionic bond and are found mechanically and thermodynamically stable. The TE properties such as Seebeck coefficient, electrical conductivity, electronic thermal conductivity, power factor and figure of merit are calculated. It is found that these properties increased with an increase in temperature for ScN and decreased for YN. At the temperature of 300K, the XN exhibits a high Seebeck coefficient, electrical conductivity and power factor. The calculated values of the figure of merit are 0.28 and 0.83 for ScN and YN at 300K, respectively. The imaginary and real parts of dielectric complex function, refractive index and absorption coefficient are calculated. The reflectivity is found less than 40% and the refractivity index about 2-3 in the visible light region. These properties make YN promising material for thermoelectric and optoelectronic applications. | ScN and YN rocksalt nitrides | ionic small-gap semiconductor structure yields temperature-dependent Seebeck coefficient, conductivity, power factor, and ZT
ACu3TlSe4 (A = Mg, Ca, Sr, Ba): a comprehensive DFT analysis of physical properties | INDIAN JOURNAL OF PHYSICS | 10.1007/s12648-025-03915-3 | 2026 | In this study, we have systematically investigated the structural, electronic, elastic, optical, and thermoelectric properties of quaternary chalcogenide compounds ACu3TlSe4 (A = Mg, Ca, Sr, Ba) using first-principles density functional theory (DFT). Structural optimization reveals a monotonic increase in lattice parameters and unit cell volume with increasing ionic radius of the A-site cation, accompanied by a gradual decrease in bulk modulus, indicating enhanced compressibility. Electronic band structure and density of states confirm semiconducting behavior for all compositions, with band gaps and orbital contributions tunable through alkaline-earth substitution. Charge density maps demonstrate evolving electron localization and bonding character, particularly near Se atoms, influenced by the size and electronegativity of the A-site elements. Elastic constant analysis confirms mechanical stability and ductile nature across the series, with increasing anisotropy and decreasing stiffness from Mg to Ba. Optical investigations highlight strong interband transitions, high static dielectric constants, and enhanced photoconductivity, especially in MgCu3TlSe4. Thermoelectric analysis reveals a compelling trend in which BaCu3TlSe4 exhibits the highest figure of merit (ZT approximate to 0.85 at 1000 K), making it a prime candidate for high-temperature energy harvesting applications. This comprehensive study demonstrates the significant role of A-site cation engineering in tuning the multifunctional properties of ACu3TlSe4 compounds for future optoelectronic and thermoelectric devices. | ACu3TlSe4 chalcogenides with A = Mg, Ca, Sr, Ba | A-site ionic-radius engineering tunes lattice volume, bonding/electron localization, band gap, and high-temperature ZT
Carrier optimization and reduced thermal conductivity leading to enhanced thermoelectric performance in (Mg, S) co-doped AgSbTe2 | MATERIALS TODAY PHYSICS | 10.1016/j.mtphys.2024.101358 | 2024 | Optimizing materials' electrical and thermal properties takes time and effort to achieve high thermoelectric performance. However, the appropriate dopants based on the solution can mitigate the difficulties and increase the overall thermoelectric performance. We have investigated the influence of (Mg, S) doping on the thermoelectric properties of AgSb1-xMgxTe2-ySy (x = 0.02, 0.03 and 0.04; y = 0.05, 0.1 and 0.15). AgSbTe2 likely possesses a cationic disorder due to its significant cationic radii mismatch and cationic charge imbalance between Ag1+ (115 p.m.) and Sb3+ (76 p.m.), leading to poor electronic transport properties. We demonstrate that decreasing the cationic charge imbalance (Mg2+ (72 p.m.), Zn2+ (74 p.m.) and Ca2+ (100 p.m.)) or ionic radii (Y3+ (96 p.m.)) can substantially decrease the cationic disorder in AgSbTe2. Magnesium doping considerably increased the hole carrier concentration from similar to 4.38 x 10(19) cm(-3) to similar to 9.17 x 10(19) cm(-3). It increased the band gap from 0.35 eV to 0.39 eV, which boosts the density of states effective mass (m(d)(*)) and suppresses the bipolar contribution. Co-doping (Mg, S) in AgSbTe2 enhances the power factor from similar to 8.58 to similar to 17.18 mu W cm(-1) K-2 at 600 K, resulting from the enhanced carrier concentration, weighted mobility and quality factor, and valence band convergence. The sulfur substitution at the tellurium site significantly suppresses the bipolar contribution by increasing the bandgap/reducing minority charge carriers, which is better than Se-doping. We predicted a high thermoelectric conversion efficiency of approximate to 13.6% for the temperature gradient of 300 K, which shows excellent potential for mid-temperature thermoelectric device applications. Our co-doping strategy using eco-friendly and earth-abundant elements synergistically optimizes the power factor and thermal conductivity of AgSbTe2, leading to an improved figure of merit of about similar to 1.96 at 600 K. | (Mg,S)-co-doped AgSbTe2 | Mg reduces cationic disorder and raises hole concentration/effective mass; S increases band gap and suppresses bipolar conduction
First-principles study on the electronic band profiles, structural, mechanical and thermoelectric properties of semiconducting MgSc2Te4 and MgY2Te4 Spinels | EUROPEAN PHYSICAL JOURNAL PLUS | 10.1140/epjp/s13360-022-02547-4 | 2022 | New materials for renewable energy applications (e.g., thermogenerators, solar cells, etc.) are crucial to explore. Spinel's compounds have attracted great attention in recent years for their direct energy band gaps and high transition rates. Therefore, in the present research work, the structural parameters, elastic, and thermoelectric properties of magnesium-based spinel compounds MgB2Te4 (B = Sc, Y) have been investigated using density functional and Boltzmann transport theory. The elastic properties of these spinels are also explored for the first time. These compounds are elastically stable and brittle in characters. The mBJ + SOC band structure calculation shows that MgSc2Te4 and MgY2Te4 have semiconducting natures with a direct band gap. The calculated band gap values are 0.87 eV and 1.17 eV for MgSc2Te4 and MgY2Te4, respectively. Based on the Bader strategy, a deep analysis was conducted, showing that a global mixed ionic/covalent bonding appears in all studied materials that leads to drastic changes in their intrinsic properties. To characterize the thermoelectric behavior of these compounds, the BoltzTrap code is employed to evaluate the variations in the essential transport properties as a function of temperature and chemical potential. The obtained results highlight the significance of these two spinels for optical and thermoelectric applications. In the absence of experimental results, this work can be useful for future investigations. | MgSc2Te4 and MgY2Te4 spinels | mixed ionic/covalent bonding and direct band gaps produce promising optical and thermoelectric transport behavior
Electronic, optical and thermoelectric properties of CaO:F mono-layer: a DFT study | PHYSICA SCRIPTA | 10.1088/1402-4896/acf801 | 2023 | Based on density functional theory, structural, electronic, optical and thermoelectric properties of CaO and CaO:F mono-layer compounds have been investigated. Both structures have elastic stability, with Young's and Shear's moduli of 57.78 (N/m) and 23.85 (N/m), respectively, which shows the resistance of these compounds against stress and strain. The reduction of Poisson's ratio with the introduction of F atom indicates the tendency to ionic bonds between atoms, and its magnetic moment reaches to 0.84 mu(B). The CaO compound is a p-type semiconductor with 2.6 eV, and by adding a F atom to it, it has become a half-metal. In the CaO:F mono-layer, we see a red shift in the real- and imaginary-dielectric function compared to the CaO one. At a temperature of 50 K, the Seebeck coefficient is 32 (mu VK-1) and at room temperature it reaches 24 (mu VK-1), also the figure of merit coefficient at these temperatures is 1.2 and 0.8, which indicates its thermoelectric capability. | CaO and F-doped CaO monolayers | F doping increases ionic bonding tendency and converts p-type CaO semiconductor toward half-metal behavior with high ZT
Strong anharmonicity and high thermoelectric performance of cubic thallium-based fluoride perovskites TlXF3 (X = Hg, Sn, Pb) | PHYSICAL CHEMISTRY CHEMICAL PHYSICS | 10.1039/d2cp05382a | 2023 | State-of-the-art first-principles calculations are performed to investigate the thermoelectric transport properties in thallium-based fluoride perovskites TlXF3 (X = Hg, Sn, Pb) by considering anharmonic renormalization of the phonon energy and capturing reasonable electron relaxation times. The lattice thermal conductivity, kappa(L), of the three compounds is very low, among which TlPbF3 is only 0.42 W m(-1) K-1 at 300 K, which is less than half of that of quartz glass. The low acoustic mode group velocity and strong three-phonon scattering caused by the strong anharmonicity of the Tl atom are the origin of the ultralow kappa(L). Meanwhile, the strong ionic bonds between X (X = Hg, Sn, Pb) and F atoms provide good electrical transport properties. The results show that the ZT value of TlHgF3 at 900 K is 1.58, which is higher than the 1.5 value of FeNbSb at 1200 K. TlSnF3 and TlPbF3 also exceed 1, which is close to the classical thermoelectric material PbTe:Na. Furthermore, we present the methods and expected effects of improving the ZT value through nanostructures. | TlHgF3, TlSnF3, and TlPbF3 fluoride perovskites | Tl-driven anharmonicity lowers lattice thermal conductivity while strong X-F ionic bonds preserve electrical transport
Electronic, Optical, and Thermoelectric Qualities of Sr2p7br Double Zintl Salt with Heptaphosphanortricyclane Configuration: A Promising Candidate for Thermoelectric and Photonic Devices | CHEMISTRYSELECT | 10.1002/slct.202502428 | 2025 | In this investigation, the structural, electronic, optical, and thermoelectric qualities of Sr2P7Br, a double Zintl salt with a heptaphosphanortricyclane configuration, were assessed using the first-principles FP-LAPW approach. The exchange-correlation interactions were simulated using the GGA-PBEsol method to analyze the structural properties, whereas the TB-mBJ functional was utilized to assess the electronic, optical, and thermoelectric features. The Birch-Murnaghan equation of state was used to fit the total energy versus unit cell volume in order to determine the relaxed lattice parameter, bulk modulus, and its pressure derivative. The calculated equilibrium structural parameters and bulk modulus agree with the corresponding experimental and theoretical values. Based on the results of the computed density of states and band structure, Sr2P7Br is classed as a wide bandgap semiconductor with an indirect bandgap (R-M) of 4.14 eV. The QTAIM descriptors computed at critical points forecast the covalent and ionic characteristics of the bonds between the compound's atoms. The optical coefficients, comprising the complex dielectric function, reflectivity, complex refractive index, absorption coefficient, and electron energy loss, were examined across an energy spectrum of 0-40 eV. The thermoelectric coefficients were determined utilizing the semi-classical Boltzmann transport model, assuming that the relaxation time remains constant. The results show that the figure of merit is about 0.9 at 600 K. | Sr2P7Br double Zintl salt | mixed covalent/ionic bonding and wide band gap give calculated thermoelectric figure of merit around 0.9
Photothermoelectric Response of Ti3C2Tx MXene Confined Ion Channels | ACS NANO | 10.1021/acsnano.0c04099 | 2020 | With recent growing interest in biomimetic smart nanochannels, a biological sensory transduction in response to external stimuli has been of particular interest in the development of biomimetic nanofluidic systems. Here we demonstrate the MXene-based subnanometer ion channels that convert external temperature changes to electric signals via preferential diffusion of cations under a thermal gradient. In particular, coupled with a photothermal conversion feature of MXenes, an array of the nanoconfined Ti3C2TX ion channels can capture trans-nanochannel diffusion potentials under a light-driven axial temperature gradient. The nonisothermal opencircuit potential across channels is enhanced with increasing cationic permselectivity of confined channels, associated with the ionic concentration or pH of permeant fluids. The photothermoelectric ionic response (evaluated from the ionic Seebeck coefficient) reached up to 1 mV.K-1, which is comparable to biological thermosensory channels, and demonstrated stability and reproducibility in the absence and presence of an ionic concentration gradient. With advantages of physicochemical tunability and easy fabrication process, the lamellar ion conductors may be an important nanofluidic thermosensation platform possibly for biomimetic sensory systems. | Ti3C2Tx MXene confined ion channels | photothermal MXene heating drives cation-selective diffusion potentials across subnanometer channels, producing ionic Seebeck response
First-Principles Investigation of Narrow Bandgap Halide Double Perovskites A2AgSbI6 (A = K, Rb) | JOURNAL OF INORGANIC AND ORGANOMETALLIC POLYMERS AND MATERIALS | 10.1007/s10904-025-03695-7 | 2025 | Halide double perovskites (HDPs) are seen as promising materials for eco-friendly solar cells, light-emitting diodes, and thermoelectric applications, making them a suitable choice for next-generation technology. Here, we systematically investigated the optoelectronic and thermoelectric properties of cubic HDPs A(2)AgSbI(6) (A = K, Rb) using density functional theory (DFT) calculations. Structural stability was assessed through tolerance factor calculations, yielding values of 0.80 and 0.81 for A(2)AgSbI(6) (A = K, Rb), respectively, alongside formation energies of - 1.57 eV and - 1.46 eV, confirming their thermodynamic stability. The electronic band structure was calculated using the mBJ (modified Becke-Johnson) and spin-orbit coupling (SOC) approaches for both compounds, revealing an indirect band structure with bandgaps of (0.92 eV, 0.86 eV) for K2AgSbI6 and (1.01 eV, 0.94 eV) for Rb2AgSbI6, respectively. Atomic charge density analysis revealed dual bonding characteristics, exhibiting both ionic and covalent bonding. The Seebeck coefficient at a temperature limit of 1000 K for both HDPs (A(2)AgSbI(6)) is 100.6 x 10(-)(4) (V/K) and 108.4 x 10(-)(4) (V/K), respectively. The thermoelectric efficiency of A(2)AgSbI(6) (A = K, Rb) is calculated as 0.74% and 0.77%, respectively, underscoring their suitability for energy conversion applications. The results demonstrate the broad applicability of these compounds in thermoelectric and optoelectronic devices, highlighting their versatility and promising functional properties for advanced materials research. | K2AgSbI6 and Rb2AgSbI6 halide double perovskites | mixed ionic/covalent bonding and narrow indirect band gaps support optoelectronic and thermoelectric energy conversion
Achieving an excellent thermoelectric performance in nanostructured copper sulfide bulk via a fast doping strategy | MATERIALS TODAY PHYSICS | 10.1016/j.mtphys.2019.01.003 | 2019 | Although the Cu1.8S compound consisting of cheap and earth-abundant elements has been reported to be a potential candidate of thermoelectric material, its thermoelectric performance is not very high. In this work, a fast doping strategy is offered to introduce both point defects and nanostructures into thermoelectric materials to improve the performance. Ball-milled Cu1.8S powders were mixed with different amounts of In2S3 powders and were then sintered into bulk samples by the spark plasma sintering (SPS) technique. During the SPS process, In2S3 was doped into the Cu1.8S matrix at 723 K for 10 min, and the fast doping process results in point defects and nanostructures of the Cu1.8S bulk sample including nanopores and those with an included second phase. On the one hand, In doping increased the effective mass of charge carriers in Cu1.8S and improved the Seebeck coefficient, whereas on the other hand, the nanostructures reduced thermal conductivity significantly. The phase structure and microstructure of Cu1.8S bulks are highly dependent on the In2S3 content. Density functional theory calculations revealed that Cu1.8S has an intrinsically low lattice thermal conductivity because of low-frequency localized vibrations from the Cu ionic migration and Cu vacancies. As a result, Cu1.8S+3 wt% In2S3 bulk sample achieved a ZT value of similar to 1.4 at 773 K compared with that of 0.45 at 773 K for the pristine Cu1.8S sample; this value is the highest ZT value in sulfide thermoelectric materials at this temperature. The fast doping strategy demonstrated in this work can also be applied for reducing thermal conductivity and improving ZT values of other thermoelectric systems. (C) 2019 Elsevier Ltd. All rights reserved. | Cu1.8S doped with In2S3, especially Cu1.8S + 3 wt% In2S3 | fast In2S3 doping creates point defects, nanopores, and second phases; Cu migration/vacancy vibrations lower lattice thermal conductivity
Thermoelectric Properties in Single Crystals of Non-Stoichiometric Compounds AgxCr2+y(S, Se)4(x ∼ 0.74, y ∼ 0.42) | Science of Advanced Materials | 10.1166/sam.2016.2820 | 2016 | Searching for high performance thermoelectric materials, which can directly convert heat into electricity or vice versa, is still a great challenging issue especially for high-temperature heat energy recovering. Recently, AgCrSe2 has been reported to have ZT > 1 at 773 K (ZT = (ST)-T-2/rho kappa) in spite of relatively low power factor (PF = S-2/rho similar to 2.5 mu W/cmK(2) at 773 K). The key factor of this high ZT in this material is attributed to ultralow thermal conductivity kappa due to phonon scattering by ionic conduction. In order to find a better material having disordered or mobile ions and higher PF simultaneously, we investigated single crystals of cousin compounds AgxCr2+y (S1-zSez)(4). The resistivity is found to drastically drop by the substitution of Se for S, while maintaining high Seebeck coefficient. Consequently, AgxCr2+ySe4 (analytically x = 0.70 and y = 0.15) was revealed as a promising candidate for high temperature thermoelectric material having about twice higher PF than that of AgCrSe2. | AgxCr2+y(S,Se)4 nonstoichiometric single crystals | mobile/disordered ions scatter phonons for ultralow thermal conductivity while Se substitution lowers resistivity and maintains high Seebeck coefficient
Carrier generation/recombination processes and polaron effect in perovskite manganite thin films | PHYSICA B | 10.1016/S0921-4526(99)03011-2 | 2000 | Pulsed-laser-induced transient thermoelectric effect (TTE) for perovskite manganite films, La0.6Ca0.4MnO3 (LCMO), Pr0.67Sr0.33MnO3 (PSMO), La0.7Sr0.3MnO3 (LSMO), has been measured under DC electric and magnetic fields. The photoinduced TTE voltage and its sign are strongly dependent on both temperature and magnetic field, which is due to the formation of a bipolar state of photogenerated electrons and holes. It is found that Jahn-Teller and polaron effects are appreciable near the Curie temperature for the carrier recombination, in particular, for LCMO with small ionic radius of Ca2 + ions. (C) 2000 Published by Elsevier Science B.V. All rights reserved. | La0.6Ca0.4MnO3, Pr0.67Sr0.33MnO3, and La0.7Sr0.3MnO3 perovskite manganite films | laser-induced bipolar photocarriers and Jahn-Teller/polaron effects near Curie temperature control transient thermoelectric voltage
High-Thermopower Thermogalvanic Ionic Hydrogel for Efficient Low-Grade Heat Energy Harvesting in Electronic Devices | ACS APPLIED POLYMER MATERIALS | 10.1021/acsapm.5c02573 | 2025 | Energy is fundamental to human survival and development and also serves as a crucial driving force for sustainable economic growth. Due to the limited efficiency of energy conversion, electronic devices operating at high loads generate substantial amounts of low-grade waste heat. Recycling and reusing of this waste heat can lead to significant energy savings. The present thermoelectric materials typically exhibit low thermopower (or Seebeck coefficient), making it challenging to efficiently recover low-grade waste heat. This study rapidly fabricated polyacrylamide hydrogels via aqueous polymerization and then introduced the Fe(CN)6 3-/4- redox couple and guanidine hydrochloride through solvent exchange to produce the thermogalvanic ionic hydrogel (TGIH). Subsequently, the water retention and mechanical properties of TGIH were enhanced by introducing the natural moisturizing factor sodium pyrrolidone carboxylate. The TGIH exhibited a high Seebeck coefficient of 5.49 mV/K, a high specific power density of 1213.29 mu W/m2K2, a high water retention rate of 62.7%, a great tensile fracture rate of 523.65%, and a toughness of 0.167 MJ/m3. In addition, an application case is carried on using smartphones; this work demonstrated the TGIH's capability to efficiently dissipate heat from electronic devices while simultaneously recovering low-grade waste heat. The TGIH can promote the recovery and utilization of low-grade thermal energy and holds significant application potential in sustainable wearable electronics. | polyacrylamide hydrogel with Fe(CN)6 3-/4-, guanidine hydrochloride, and sodium pyrrolidone carboxylate | thermogalvanic Fe(CN)6 redox chemistry gives high Seebeck coefficient while additives improve mechanics and water retention
High-efficiency thermoelectric performance of X2YN2 (X = Zr, Hf; Y--S, Se) Zintl phases: A first-principles study | MATERIALS CHEMISTRY AND PHYSICS | 10.1016/j.matchemphys.2026.132115 | 2026 | This study presents a first-principles investigation of the structural, electronic, mechanical, thermal, and thermoelectric properties of X2YN2 (X = Zr, Hf; Y--S, Se) Zintl phase compounds. Structural and mechanical characteristics were evaluated using the GGA-PBE functional, while the electronic and transport properties were calculated with the hybrid HSE06 functional. Each compound crystallizes with trigonal crystal structure (space group P 3m 1). Negative formation energies, positive phonon frequencies, and compliance with the Born stability criteria confirm the structural, thermodynamic, and mechanical stability of these compounds. They exhibit indirect semiconducting behavior with HSE06 band gap of 1.313 eV (Zr2SN2), 1.078 eV (Zr2SeN2) and 1.610 eV (Hf2SN2) and are dominated byp-d orbital interactions. Charge density and projected density of states (PDOS) analyses reveal a gradual transition from ionic to covalent bonding, with Hf2SeN2 showing the strongest covalent character. The alloys of Zr2SN2 and Zr2SeN2 are brittle and Hf2SeN2 is ductile and they are all anisotropic elastic. Thermal measurements indicate that Zr2SN2 exhibits the largest Debye temperature and thermal conductivity, and Se based compounds exhibit greater anharmonicity. Thermoelectric calculations show that Zr2SN2 achieves a ZT of 0.84 at 300 K and 2.09 at 1000 K, Zr2SeN2 increases from 0.94 at 300 K to 2.21 at 1000 K, and Hf2SeN2 rises from 0.93 at 300 K to 2.44 at 1000 K. These results highlight the promising thermoelectric performance of these materials not only at elevated temperatures but also under room-temperature conditions, suggesting their potential for both mid and high temperature thermoelectric applications. | Zr2SN2, Zr2SeN2, and Hf2SeN2 Zintl phases | p-d orbital interactions and ionic-to-covalent bonding transition govern semiconducting transport and high-temperature ZT
Harnessing Halogen-Induced Anharmonic Effect to Achieve Low Lattice Thermal Conductivity in High-Symmetry Cu2SnS3 for High-Performance Thermoelectric Applications | ADVANCED FUNCTIONAL MATERIALS | 10.1002/adfm.202501535 | 2025 | While possessing outstanding electrical properties, suppressing the lattice thermal conductivity (kappa lat) is of great significance for achieving excellent thermoelectric materials. Here, based on optimizing electrical transport by transforming monoclinic Cu2SnS3 into a cubic phase, Halogen atoms are employed alloying to enhance anharmonicity, effectively suppressing phonon propagation in high-symmetry materials, thereby reducing kappa lat while maintaining excellent electrical transport properties. An alloying study of CuX (X = Cl, Br, I) with Cu2SnS3 is conducted and the correlation between anharmonicity and the ionic character in chemical bonds is examined. As symmetry increases, the power factor (PF) of the samples rises dramatically from 0.96 to 7.8 mu W cm-1 K-2, further increasing to 12.77 mu W cm-1 K-2 with the introduction of Sn vacancies. A comprehensive analysis of band structure, anharmonicity, and lattice distortion reveals that the CuBr-alloyed sample exhibits significantly higher performance compared to the other variations. Ultimately, the optimized Cu2Sn0.94S3-20 mol% CuBr reaches a peak ZT of 1.17 at 773 K and achieves one of the highest average ZT of 0.70 within the Cu2SnS3 system. These findings highlight the potential of harnessing halogen-induced anharmonic effects to facilitate high-performance thermoelectric applications, underscoring the viability of Cu2SnS3 as a candidate for sustainable energy solutions. | Cu2SnS3 alloyed with CuCl, CuBr, or CuI; optimized Cu2Sn0.94S3-20 mol% CuBr | halogen alloying increases bond ionicity/anharmonicity and lattice distortion, reducing lattice thermal conductivity while Sn vacancies improve power factor
Role of Disorder Induced by Doping on the Thermoelectric Properties of Semiconducting Polymers | CHEMISTRY OF MATERIALS | 10.1021/acs.chemmater.8b00394 | 2018 | A fundamental understanding of charge transport in polymeric semiconductors requires knowledge of how the electrical conductivity varies with carrier density. The thermopower of semiconducting polymers is also a complex function of carrier density making it difficult to assess structure-property relationships for the thermoelectric power factor. We examined the thermoelectric properties of poly[2,5-bis(3-tetradecylthiophen-2-yl)thieno[3,2-b]thiophene] (pBTTT-C-14) by measurements of an electrochemical transistor using a polymeric ionic liquid (PIL) gate dielectric that can modulate the carrier concentration from 4 x 10(18) to 3 x 10(20) cm(-3). As carrier density increases, so does the concentration of associated counterions, leading to a greater degree of energetic disorder within the semiconductor. Using thermopower measurements, we show experimentally that the electronic density-of-states broadens with increasing carrier density in the semiconducting polymer. The origin of a commonly observed power law relationship between thermopower and electrical conductivity is discussed and related to the changes in the electronic density-of-states upon doping. | pBTTT-C14 semiconducting polymer gated by polymeric ionic liquid | increasing carrier density introduces counterion-induced energetic disorder and broadens electronic density of states, shaping thermopower-conductivity relation
Adhesive, temperature-tolerant and dual-network self-powered n-type thermoelectric ionogel sensor for motion detection, information transmission and diabetes foot monitoring | CHEMICAL ENGINEERING JOURNAL | 10.1016/j.cej.2026.175524 | 2026 | Flexible wearable sensors are widely used in health monitoring and motion tracking, but their limited environmental adaptability and dependence on external power sources restrict applications in complex scenarios and chronic disease management. In this work, an n-type self-powered thermoelectric ionogel (iTE gel) was fabricated using ionic liquids with two-step approach under ultraviolet light crosslinking reaction. The ionogel comprised a crosslinked network based on poly(poly(ethylene glycol) methyl ether methacrylate) (pPEGMA), a secondary network formed by polyionic liquids, and a composite of lithium salts and ionic liquids, achieving good stretchability (517%), mechanical strength (245.5 kPa), and a significant Seebeck effect (Se,-5.34 mV/K) while maintaining stability from-10 degrees C to 45 degrees C with outstanding temperature-tolerance. Temperature gradients drive directional ion migration, enabling direct thermal-to-electrical energy conversion and intrinsic self-powering capabilities. Structural optimization permitted simultaneous detection of temperature, pressure, and strain. When integrated into a wearable platform, the system effectively achieved information transmission, monitored plantar pressure, gait patterns, and local temperature in diabetic foot patients, showing high sensitivity and stability during daily use. This research advanced flexible sensor development with enhanced environmental adaptability, self-powering functionality, and long-term wearability. | pPEGMA/polyionic-liquid/lithium-salt/ionic-liquid n-type thermoelectric ionogel | temperature gradients drive directional ion migration in dual-network ionogel for self-powered temperature/pressure/strain sensing
Thermoelectric properties of the LaCoO3-LaCrO3 system using a high-throughput combinatorial approach | SOLID STATE SCIENCES | 10.1016/j.solidstatesciences.2016.12.002 | 2017 | A combinatorial film of the LaCo1-xCrxO3 system was fabricated using the LaCoO3 and LaCrO3 targets at the NIST Pulsed Laser Deposition (PLD) facility. As the ionic size of Cr3+ is greater than that of Co3+, the unit cell volume of the series increases with increasing x. Using a custom screening tool, the Seebeck coefficient of LaCo1-xCrxO3 approaches a measured maximum of 286 mu V/K, near to the cobalt-rich end of the film library (with x approximate to 0.49). The resistivity value increases continuously with increasing x. The measured power factor, PF, of this series, which is related to the efficiency of energy conversion, also exhibits a maximum at the composition of x approximate to 0.49, which corresponds to the maximum value of the Seebeck coefficient. Our results illustrate the efficiency of applying the high-throughput combinatorial technique to study thermoelectric materials. Published by Elsevier Masson SAS. | LaCo1-xCrxO3 combinatorial film | larger Cr3+ ionic size expands lattice and compositionally tunes Seebeck coefficient, resistivity, and power factor
The Transport Properties of Quasi-One-Dimensional Ba3Co2O6(CO3)0.7 | FRONTIERS IN PHYSICS | 10.3389/fphy.2021.785801 | 2021 | We have performed combined elastic neutron diffuse, electrical transport, specific heat, and thermal conductivity measurements on the quasi-one-dimensional Ba3Co2O6(CO3)(0.7) single crystal to characterize its transport properties. A modulated superstructure of polyatomic CO32- is formed, which not only interferes the electronic properties of this compound, but also reduces the thermal conductivity along the c-axis. Furthermore, a large magnetic entropy is observed to be contributed to the heat conduction. Our investigations reveal the influence of both structural and magnetic effects on its transport properties and suggest a theoretical improvement on the thermoelectric materials by building up superlattice with conducting ionic group. | Ba3Co2O6(CO3)0.7 quasi-one-dimensional single crystal | modulated CO3 2- superstructure affects electronic properties and reduces c-axis thermal conductivity; magnetic entropy contributes to heat conduction
Elastic, electronic, optical and thermoelectric properties of the novel Zintl-phase Ba2ZnP2 | SOLID STATE SCIENCES | 10.1016/j.solidstatesciences.2022.106893 | 2022 | We report and discuss the results of a detailed first-principles calculations of the structural, elastic, electronic, optical and thermoelectric properties of the new Zintl phase dibarium zinc diphosphide Ba2ZnP2. The calculated structural parameters using the GGA-PBEsol functional are in excellent agreement with the available experimental counterparts. From the monocrystalline elastic constants numerically estimated through the stress-strain technique, a set of related properties, viz., mechanical stability, elastic anisotropy, brittle/ductile character, anisotropic sound velocities, polycrystalline elastic moduli, including isotropic bulk modulus, shear modulus, Young's modulus, Poisson's ratio, average sound velocity and Debye temperature, are deduced. The electronic and optical properties are investigated through the state-of-the art FP-(L)APW + lo method with the accurate TBmBJ potential. Ba2ZnP2 is an indirect semiconductor with a gap of 1.24 eV. The charge-carrier effective masses are calculated. The valence band maximum is less dispersive than the conduction band minimum. The microscopic origins of the electronic states composing the energy bands are determined via the PDOS diagrams. Topological analysis of the charge density shows that a covalent character is dominantly ruling the Zn-P bond inside the block ZnP4, while an ionic bonding is mainly ruling the bond between the cation Ba and the polyanion ZnP4. Frequency-dependent macroscopic linear optical functions are predicted in a wide energy range 0-30 eV. Within the visible spectra, the calculated magnitude of the absorption coefficient, reflectivity and refractive index are in the ranges similar to 4 -35 x 10(4)cm(-1), 29 -36% and 3.18 -3.47, respectively. The semi-classical Boltzmann transport theory within the constant relaxation time approximation is used to study the thermoelectric properties. The title compound has a figure of merit of similar to 1.77 at 300 K, which makes it a potential candidate for thermoelectric applications. | Ba2ZnP2 Zintl phase | covalent Zn-P blocks and ionic Ba-polyanion bonding create indirect semiconductor with high calculated thermoelectric figure of merit
Effect of Ag Vacancies on the Mechanical Properties of Ag2S Thermoelectric Semiconductor | ACTA METALLURGICA SINICA-ENGLISH LETTERS | 10.1007/s40195-025-01836-y | 2025 | Ag vacancies have been shown to regulate the thermoelectric properties of Ag2S. However, their effect on the mechanical properties of Ag2S remains unclear. In this study, Ag2S-based samples with various Ag vacancy concentration were prepared, and their mechanical properties were investigated experimentally and theoretically. Both the bending strength and fracture strain decrease with increasing Ag vacancy concentration. Moreover, the dimple size on the fracture surfaces of the samples gradually reduces with increasing Ag vacancy concentration, further confirming the reduction in material ductility. Density functional theory results reveal that Ag vacancies lead to the disruption of Ag-S bonds in Ag2S at low ultimate strains, consequently causing a simultaneous reduction in both strength and deformability, which agrees reasonably well with the experimental observations. This work provides new insights into the effect of vacancies on the mechanical properties of Ag2S materials, which could guide the design of fast ionic thermoelectric materials. | Ag2S with Ag vacancies | Ag vacancies disrupt Ag-S bonds at low strain, reducing strength and ductility while affecting fast-ionic thermoelectric design
Anionic conduction mediated giant n-type Seebeck coefficient in doped Poly(3-hexylthiophene) free-standing films | MATERIALS TODAY PHYSICS | 10.1016/j.mtphys.2020.100307 | 2021 | The present work demonstrates a totally radical change in conduction nature from typical p-type to n-type through ionic transport in FeCl3 doped free-standing poly(3-hexylthiophene) (P3HT) films. The thermodiffusion of Cl- ions generated a giant negative Seebeck coefficient (similar to 2.7 mV/K) and a moderately high electrical conductivity (similar to 1 S/cm); an unprecedented level in polymers. A thermoelectric power generator fabricated using these P3HT films delivered an output electrical power of 25 mW with open circuit voltage of 128 mV for a Delta T of 46 degrees C. Though continuous operation reduced the output power due to inability of the ions to pass through the interface between doped P3HT and metallic contact, yet the generated voltage was found to be quite stable over a period of 1 h under load. With such a high n-type Seebeck coefficient, free-standing P3HT films show a great potential for energy harvesting from intermittent heat sources as well as in supercapacitor charging for futuristic energy storage devices. (C) 2020 The Author(s). Published by Elsevier Ltd. | FeCl3-doped free-standing P3HT films | Cl- thermodiffusion changes conduction from p-type electronic to n-type ionic and produces giant negative Seebeck coefficient
Synthesis and the physical properties of layered copper oxytellurides Sr2TMCu2Te2O2 (TM = Mn, Co, Zn) | JOURNAL OF MATERIALS CHEMISTRY C | 10.1039/c8tc04506b | 2018 | We synthesized a new series of layered copper oxytellurides Sr2TMCu2Te2O2 with variation in transition metal (TM = Mn, Co, and Zn) elements. These compounds are the first example having alternately stacked anti-fluorite Cu2Te2 and perovskite-like TM-oxide layers. Owing to the longer ionic radius of Te compared to those of Se and S, they exhibit larger lattice parameters than isostructural sulfides and selenides. First principles band structure calculation for the Zn compound as a representative reveals a semiconducting direct band gap of similar to 1.7 eV and the Co compound shows a comparable band gap in the diffuse reflectance measurement result. From the thermoelectric property study, we determined a power factor of similar to 70 mu W m(-1) K-2 and a figure of merit ZT of similar to 0.045 at 770 K for the Co compound, which encourages further improvement in thermoelectric response by applying various enhancement methods. In terms of the magnetic properties, a signature of antiferromagnetic order is observed in the Co and Mn compounds. The present results not only highlight the structural flexibility of the system to tune the physical properties but also suggest that the replacement of the blocking layer can be a new way to improve the thermoelectric performance of layered copper oxychalcogenides. | Sr2TMCu2Te2O2 layered copper oxytellurides with TM = Mn, Co, Zn | large Te ionic radius expands lattice; alternating Cu2Te2 and TM-oxide layers tune semiconducting and thermoelectric response
Temperature-driven n-p conduction type switching without structural transition in a Cu-rich chalcogenide, NaCu5S3 | CHEMICAL COMMUNICATIONS | 10.1039/D0CC01429J | 2020 | We report for the first time the discovery of reversible n-p conduction type switching in a chalcogenide, NaCu5S3, without structural transition. AC impedance and first-principles simulations of the ionic migration confirmed the local melting trends of the hexagonal copper lattice at high temperatures, which could result in superionic conductivity within NaCu5S3. | NaCu5S3 Cu-rich chalcogenide | local melting of hexagonal Cu lattice at high temperature enables superionic conductivity and reversible n-p conduction switching without structural transition
Modeling thermoelectric performance of doped BiCuSeO oxychalcogenide ceramics using genetically hybridized support vector regression computational method | MATERIALS TODAY SUSTAINABILITY | 10.1016/j.mtsust.2024.100924 | 2024 | Oxychalcogenide BiCuSeO thermoelectric material has demonstrated significant potentials in addressing energy crisis through thermal to electrical energy conversion. Low toxicity, reduced cost of input materials and good stability when operated at high temperatures are unique features that promote the candidature of BiCuSeO ceramics. However, the thermoelectric figure of merit (FM) which influences the conversion (energy) efficiency of BiCuSeO material is characterized with small value due to low carrier mobility and concentration. Incorporation of various kind of dopants at different sites, vacancies and defects creation are among the experimental approaches of enhancing thermoelectric performance (usually, figure of merit). In order to circumvent laborious experimental procedures and to strengthen material design for sustainable applications, the maximum value of thermoelectric figure of merit of doped BiCuSeO ceramics is modeled in this work through genetic evolutionary algorithm hybridized support vector regression (HSVR) using ionic radii and dopant concentrations-based descriptors. FM-HSVR-G model developed with Gaussian kernel performs better than FM-HSVR-P that employs polynomial transformation kernel using different performance assessment parameters such as root mean square error (RMSE), correlation coefficient (CC) and mean absolute error (MAE). When validated on the testing samples of BiCuSeO ceramics, FM-HSVR-G model shows 45.40 % (for CC parameter), 16.87 % (for MAE parameter) and 14.00 % (for RMSE parameter) performance improvement over FM-HSVR-P model. Comparison of the present models with the existing machine learning (ML) model indicates that FM-HSVR-P and FM-HSVR-G model outperform ML (2022) model with enhancement of 22.05% and 72.04 %, respectively using metric based on RMSE. Ability of some elemental dopants to strengthen the thermoelectric performance of pristine BiCuSeO ceramic was investigated using the model developed while the obtained behavior agrees well with the experimental trends. The characteristic precision and accuracy of the developed models would definitely strengthen thermoelectric performance of BiCuSeO based compounds and further facilitate BiCuSeO ceramic material design for controlling energy crisis and other sustainable applications. | doped BiCuSeO ceramics modeled with ionic radii and dopant concentrations | hybrid genetic support-vector regression predicts dopant effects on thermoelectric figure of merit
Voltammetric study and electrodeposition of tellurium, lead, and lead telluride in room-temperature ionic liquid 1-ethyl-3-methylimidazolium tetrafluoroborate | ELECTROCHIMICA ACTA | 10.1016/j.electacta.2014.05.099 | 2014 | Room-temperature ionic liquid 1-ethyl-3-methylimidazolium tetrafluoroborate (RTIL EMI-BF4) was used as the electrolyte to study the voltammetric behavior of Te(IV), Pb(II), and their mixtures. Te(IV) and Pb(II) were introduced into the IL by the addition of TeCl4 and PbCl2, respectively, with sufficient 1-ethyl-3-methylimidazolium chloride (EMIC). The electrodeposition of Te, Pb, and PbTe was achieved under constant applied potential at nickel electrodes. The nucleation mechanisms of Te and Pb were determined to be three-dimensional instantaneous nucleation with diffusion-controlled growth. Crystalline stoichiometric PbTe electrodeposits were obtained via Pb under-potential deposition at the continuously growing surface of Te. They exhibited an energy bandgap of 0.22 eV. (C) 2014 Elsevier Ltd. All rights reserved. | Te, Pb, and PbTe electrodeposited in EMIM-BF4 ionic liquid | diffusion-controlled Te/Pb reduction and Pb underpotential deposition on Te yield crystalline stoichiometric PbTe
Two-dimensional Li-based ternary chalcogenides LiMTe2 (M = Al, Ga, and In): Promising high-temperature thermoelectric materials | VACUUM | 10.1016/j.vacuum.2024.113023 | 2024 | High-efficiency thermoelectric materials require two essential characteristics; low lattice thermal conductivity (kappa l) and high power factor (PF). Although group-III chalcogenides exhibit extremely high PF, their high kappa l hinders their practical applications. Through first-principles calculations, we have discovered that the LiMTe2 (M = Al, Ga, and In) monolayers, which have a similar structure stacking as the group-III chalcogenides, simultaneously possess the two key characteristics mentioned above. The kappa l values of the LiMTe2 monolayers are as low as 1.4-2.0 W m ¡1 K ¡1 at room temperature. Detailed analysis of bonding characteristics and phonon scattering rates suggests that the ultralow kappa l can be mainly attributed to the strong bond anharmonicity, which is a result of the cooperative endeavor of bond heterogeneity (coexistence of strong covalent bonds and weak ionic bonds) and the existence of lone-pair electrons. Additionally, the pudding-mold type of the conduction band near the Fermi level contributes to the high power factor of LiMTe2 monolayers. Therefore, the ZT values of n-type doped LiMTe2 monolayers exceed 1 at T = 800 K and carrier conentration of 1.71 x 1012-3.32 x 1012 cm ¡2, indicating the great potential of the 2D LiMTe2-family under n-type doping as high-temperature thermoelectric materials. The current work suggests that increasing bond complexity and the introduction of lone-pair electrons are strategic pathways for designing high-performance thermoelectric materials. | 2D LiMTe2 monolayers with M = Al, Ga, In | bond heterogeneity, lone-pair electrons, and strong anharmonicity lower lattice thermal conductivity while pudding-mold conduction band raises power factor
An evaluation of superionic properties of the ternary system (Cu1-xAgxI)-(Ag2O)-(MoO3), (0.05 ≤ x ≤ 0.25) | MATERIALS SCIENCE AND ENGINEERING B-SOLID STATE MATERIALS FOR ADVANCED TECHNOLOGY |  | 2002 | In the present study, the temperature-dependent impedance spectroscopic analysis of a new superionic system 30(Cu1-xAgxI)-35(Ag2O)-35(MOO3), where x = 0.05, 0,10, 0.15, 0.20 and 0.25, respectively has been reported. Impedance and modulus analyses have indicated the temperature independent distribution of relaxation times and the non-Debye behavior of these materials. Further, the ionic transport number (t(i)) values determined using Wagner's polarization method are found to be greater than 0.96 for all these samples. The powder X-ray diffraction and differential scanning calorimetric studies carried out on these materials have clearly indicated the formation of new composite materials consisting of glassy phases as well as some crystalline phases with disordered structure. The thermoelectric power measurements have confirmed the positively charged mobile ions in these compositions. (C) 2002 Elsevier Science B.V. All rights reserved. | 30(Cu1-xAgxI)-35(Ag2O)-35(MoO3) superionic composites | glassy/crystalline disordered phases conduct mainly positive mobile ions with ionic transport numbers above 0.96
Concentration dependence of resistance components in solutions containing dissolved Fe2+/Fe3+ | RSC ADVANCES | 10.1039/d3ra07829a | 2024 | Electrolyte solutions containing Fe2+/Fe(3+)are suitable for liquid thermoelectric conversion devices (LTEs),because they are inexpensive materials and exhibit a high electrochemical Seebeck coefficienta. Here, we investigated the concentration (c) dependence of resistance components, i.e., solvent (R-s), charge-transfer(R-ct), and diffusion (R-dif) resistances, of dissolved-Fe2+/Fe3+-containing aqueous, methanol (MeOH),acetone, and propylene carbonate (PC) solutions. We found that thecdependence of Rs andRdifarewell reproduced by empirical formulas, R(s)(-)1 C-S (c)/(n(c))and R-dif(-1)=C(dif)c/n(c)(1/2), where eta(c) is viscosity atc. We further found that the magnitudes of C-s and C difare nearly independent of solvent, suggesting thathis one of the significant solution parameters that determine R-s and R-dif. | aqueous, methanol, acetone, and propylene carbonate Fe2+/Fe3+ solutions | viscosity and Fe concentration determine solution/diffusion resistances in liquid thermoelectric converters
Computational study of mixed halide perovskites CsSnX3 (X = Br, Cl, mixed halides) for optoelectronic and thermoelectric applications: A DFT and Boltzmann transport methods | MATERIALS SCIENCE AND ENGINEERING B-ADVANCED FUNCTIONAL SOLID-STATE MATERIALS | 10.1016/j.mseb.2025.118373 | 2025 | Density Functional Theory (DFT) is a powerful tool in materials science, widely used to predict key properties such as mechanical, electronic, optical, and thermoelectric characteristics. This study employs DFT method with both the Generalized Gradient Approximation (GGA-PBE) and the Hybrid Functional (HSE) approaches to explore the potential of CsSnBr3-xClx mixed halide perovskites for photovoltaic and thermoelectric applications. The structural analysis indicates that CsSnBr3 and CsSnCl3 crystallize in a cubic phase with the Pm-3 m space group, whereas the mixed halide compounds CsSnBr2Cl and CsSnCl2Br adopt a tetragonal structure belonging to the P4/mmm space group. The negative formation energy values confirm the thermodynamic stability of these materials. Mechanical property evaluations indicate that the materials are mechanically stable and ductile, with bonding predominantly ionic in nature. Furthermore, electronic band structure calculations show that all compounds exhibit p-type semiconducting behavior with direct band gaps. Notably, the HSE approach provides more accurate electronic properties compared to the GGA-PBE approximation, with band gap values of 1.22 eV, 1.41 eV, 1.50 eV, and 1.62 eV for CsSnBr3, CsSnBr2Cl, CsSnCl2Br, and CsSnCl3, respectively. Optical properties, including dielectric function, absorption, refractive index, optical loss, and reflectivity, were analyzed across the 0-10 eV energy range, highlighting significant absorption in the visible and ultraviolet regions, crucial for solar cell applications. Thermoelectric performance was assessed using the figure of merit (ZT), considering the Seebeck coefficient, thermal conductivity, and electrical conductivity. At 1000 K, CsSnBr3, CsSnBr2Cl, CsSnCl2Br, and CsSnCl3 show ZT values of 0.46, 0.47, 0.48, and 0.52, respectively, indicating improved thermoelectric efficiency with increasing Cl content. These findings suggest that CsSnBr2Cl, CsSnCl2Br, and CsSnCl3 are promising materials for high-temperature thermoelectric applications. | CsSnBr3-xClx mixed halide perovskites | increasing Cl content changes structure/band gap and improves high-temperature ZT; bonding is predominantly ionic
Extreme phonon anharmonicity underpins superionic diffusion and ultralow thermal conductivity in argyrodite Ag8SnSe6 | NATURE MATERIALS | 10.1038/s41563-023-01560-x | 2023 | Ultralow thermal conductivity and fast ionic diffusion endow superionic materials with excellent performance both as thermoelectric converters and as solid-state electrolytes. Yet the correlation and interdependence between these two features remain unclear owing to a limited understanding of their complex atomic dynamics. Here we investigate ionic diffusion and lattice dynamics in argyrodite Ag8SnSe6 using synchrotron X-ray and neutron scattering techniques along with machine-learned molecular dynamics. We identify a critical interplay of the vibrational dynamics of mobile Ag and a host framework that controls the overdamping of low-energy Ag-dominated phonons into a quasi-elastic response, enabling superionicity. Concomitantly, the persistence of long-wavelength transverse acoustic phonons across the superionic transition challenges a proposed 'liquid-like thermal conduction' picture. Rather, a striking thermal broadening of low-energy phonons, starting even below 50 K, reveals extreme phonon anharmonicity and weak bonding as underlying features of the potential energy surface responsible for the ultralow thermal conductivity (<0.5 W m(-1) K-1) and fast diffusion. Our results provide fundamental insights into the complex atomic dynamics in superionic materials for energy conversion and storage. Superionic materials are of interest for solid-state batteries or thermoelectrics, yet a clear understanding of the atomistic mechanisms is lacking. Here it is shown that transverse acoustic phonons persist above the superionic transition in argyrodite Ag8SnSe6, and that the free-Se sublattice controls fast Ag cation diffusion. | Ag8SnSe6 superionic argyrodite | mobile Ag vibrational dynamics and weak bonding cause extreme phonon anharmonicity, superionic diffusion, and ultralow thermal conductivity
Tuning the morphology of Te one-dimensional nanostructures by template-free electrochemical deposition in an ionic liquid | ELECTROCHIMICA ACTA | 10.1016/j.electacta.2015.12.084 | 2016 | Template-free electrodeposition of Te one-dimensional (1D) nanostructures was carried out from an ionic liquid binary mixture: 1-ethyl-1-octyl-piperidinium bis(trifluoromethylsulfonyl)imide: 1-ethyl-1-octyl-piperidinium bromide (EOPipTFSI: EOPipBr 95:5 (mol%)). SAED and XRD analyses confirm the formation of Te 1D nanostructures with a hexagonal single crystalline structure following the [001] direction. A systematic study of the influence of synthesis parameters on the deposits morphology has shown that it is possible to control the shape and the dimensions of the deposited nanostructures. Specifically, the applied potential has a strong influence on the morphology of the deposits. Nanowires or hollow nanostructures can be obtained, depending on mass transport conditions, as confirmed by the use of a soluble anode. (C) 2015 Elsevier Ltd. All rights reserved. | Te nanowires and hollow nanostructures electrodeposited from EOPipTFSI/EOPipBr ionic liquid | applied potential and mass transport conditions control template-free Te 1D nanostructure morphology
Enhanced Thermopower by Asymmetric Doping of Sodium Chloride in Ionogels | NANO LETTERS | 10.1021/acs.nanolett.5c01479 | 2025 | While ionic thermoelectric (i-TE) materials can exhibit high thermopower, most of them rely on the addition of a large amount of ionic liquids (IL). This study demonstrates significant improvements in the thermopower of ionogels composed of poly(vinylidene fluoride-co-hexafluoropropylene) (PVDF-HFP) and 1-ethyl-3-methylimidazolium chloride (EMIM:Cl) through the asymmetric doping of sodium chloride (NaCl). This improvement results from the coupling of the preintroduced ion concentration difference and temperature difference, which reduces the cation migration barrier in the direction of thermal diffusion, leading to significantly enhanced performance compared to symmetric doping. Therefore, we report that the PVDF-HFP/EMIM:Cl ionogel doped with NaCl achieves ionic thermopower values of 40.3 +/- 2.5 mV K-1 at 75 wt % IL and 24.4 +/- 1.1 mV K-1 at 33 wt % IL. Asymmetric ion doping opens new avenues for the development of low-cost, high-efficiency i-TE materials for applications such as low-grade heat harvesting and flexible wearable devices. | PVDF-HFP/EMIM:Cl ionogel asymmetrically doped with NaCl | preintroduced ion-concentration gradient couples with temperature gradient to lower cation migration barrier and enhance ionic thermopower
Sodium formaldehyde sulfoxylate, an ionic-type, water-soluble reducing reagent to effectively improve seebeck coefficient of PEDOT:PSS film | ORGANIC ELECTRONICS | 10.1016/j.orgel.2020.105682 | 2020 | Conducting polymers such as poly(3,4-ethylenedioxythiophene):poly-(styrenesulfonate) (PEDOT:PSS) have attracted extensive attention for thermoelectric applications due to its solution-processability, mechanical flexibility, low thermal conductivity and tunable electrical conductivity. This work demonstrated a sequential post-treatment method with formamide and sodium formaldehyde sulfoxylate (SFS) to significantly improve thermoelectric properties of PEDOT:PSS film, particularly its Seebeck coefficients. Water-soluble and non-toxic SFS is an ionic-type reducing agent, which is used as an environmentally benign chemical reagent for the first time to treat PEDOT:PSS. First, the PEDOT:PSS film was soaked with formamide (F-PEDOT:PSS), and then was treated with SFS solutions with various molar concentrations (SFS-F-PEDOT). The Seebeck coefficient of F-PEDOT:PSS film treated with 100 mM SFS was steeply increased from 14.8 to 51.8 mu V/K primarily due to the proper control of the doping level and the carrier concentration although the corresponding electrical conductivity of the film was reduced from 2,873 to 693 S/cm. The resulting power factor reached its maximum value of 185.8 mu W/K(2)m, which was approximately three times that of formamide-treated film (F-PEDOT:PSS: 63.7 mu W/K(2)m). The crossplane thermal conductivity of the pristine PEDOT:PSS film was dropped from 0.59 W/mK for the pristine film to 0.29 W/mK for the SFS-F-PEDOT:PSS film, leading to an estimated ZT value of in the range of similar to 0.07-similar to 0.14 at 300 K. Also, the stability of SFS-F-PEDOT:PSS film was examined under a harsh environment, and results showed that the film retained its electrical conductivity and Seebeck coefficient of more than 85% after continuous exposure under 70 degrees C and a humidity of 75% RH for 480 h, revealing the excellent long-term environmental stability. | PEDOT:PSS treated with formamide and sodium formaldehyde sulfoxylate | SFS ionic reducing agent lowers doping/carrier concentration to increase Seebeck coefficient while formamide maintains high conductivity
Adaptable and Wearable Thermocell Based on Stretchable Hydrogel for Body Heat Harvesting | ADVANCED ENERGY MATERIALS | 10.1002/aenm.202201542 | 2022 | The application of traditional inorganic thermoelectric materials to wearable energy harvesters has been hindered by the rigid bulkiness, while flexible organic conductive polymers have been long troubled by their intrinsic low thermopower. An ideal solution that possesses the merits of the two thermoelectric materials is desperately needed for practical application. Here it is demonstrated that a polyacrylamide (PAAm)-based ultra-stretchable hydrogel can be selected as a superior candidate matrix for flexible and stretchable thermocells to adapt to the curved surface of the human body and deformation of the ankle. Fe(ClO4)(3)/Fe(ClO4)(2) is selected as n-type ion pair for their comparable thermoelectric performance to K-3[Fe(CN)(6)]/K-4[Fe(CN)(6)]. The p-n pair hydrogel electrolytes show a voltage output of 29 mV and current output of 8.5 Am-2 with an average maximum power density of 0.66 mW K-2 m(-2) for each p-n cell (Delta T = 10 K). By integrating with the graphite paper electrode, a body-conformal and portable thermocell device, employing the hydrogel electrolytes, is fabricated and reached a voltage output of 0.16 V with 14 pairs of p-n cells (Delta T = 4.1 K). This commercially-effective blueprint demonstrates the bright future of hydrogel-based ionic thermocell in daily wearable scenarios. | PAAm hydrogel thermocell with Fe(ClO4)3/Fe(ClO4)2 and p/n hydrogel electrolytes | redox ion pairs in stretchable hydrogel generate ionic thermocell voltage for body-heat harvesting
Insights into structural, electronic, optical and thermoelectric properties of WB and WAlB: a first principle study | PHILOSOPHICAL MAGAZINE | 10.1080/14786435.2018.1500746 | 2018 | Detailed investigations on structural, electronic, optical and thermoelectric properties of WB and WAlB have been done by using a full-potential linearised augmented plane wave method. Different approximations have been used to treat the exchange-correlation potential. The PBEsol-GGA method is found to be the most suitable for WB and WAlB. The obtained values of the equilibrium structural parameters such as lattice constants, volume and bulk modulus are in good agreement with the available experimental and theoretical data. The results of electronic charge density plots show that WB has a strong covalent bond between B-B and an ionic bond between W-B. In case of WAlB, the distance between any two atoms is more than the corresponding interatomic distance in WB. The band structure and density of states around the fermi level suggest that WB has a metallic nature and WAlB has a semimetal-like character. The optical properties are determined and analysed in detail for the first time. The larger reflectivity in the low-energy region (infrared) indicates that these materials can be used as a coating material to remove solar heating. The effects of temperature on thermoelectric parameters are also studied for the first time. High value power factor and high thermal conductivity suggest that WB and WAlB are potential candidates for thermoelectric technological applications. | WB and WAlB | WB covalent B-B and ionic W-B bonding plus high conductivity/power factor indicate thermoelectric potential
Comparative studies on thermoelectric properties of p-type Mg2Sn0.75Ge0.25 doped with lithium, sodium, and gallium | ACTA MATERIALIA | 10.1016/j.actamat.2017.09.009 | 2017 | Mg(Sn,Si) and Mg(Sn,Ge) are promising n-type thermoelectric materials with good thermoelectric properties in the temperature range of 300-800 K. For power generation, similar thermoelectric performance of p-type materials is equally important. However, p-type material performance is much worse than the n-type, because achieving optimized carrier concentration has been difficult for the p-type Mg2X (X = Sn, Si). In this study we systematically compared the effect of the dopants Li, Na, and Ga and found that the highest carrier concentrations are achievable in Li-doped samples. Due to the relatively high content of Sn, carrier concentration of > 5 x 10(19) cm(-3) were achieved for all dopants. Analysis of the transport data in the framework of a single parabolic band model showed similar and carrier concentration independent effective masses for all dopants. Our results therefore indicate a rigid band structure for p-type Mg2X for the studied dopants, in contrast to previous reports. Higher carrier mobilities have been achieved for Li-doped samples compared to the previous reports. Larger Hall mobilities leads to a higher peak power factor. Due to the higher carrier concentration, the onset of intrinsic excitations (bipolar effect) effectively shifts to higher temperature compared to the other two dopants, which results in a peak figure of merit of similar to 0.5 at 723 K for Li doped samples. (C) 2017 Acta Materialia Inc. Published by Elsevier Ltd. All rights reserved. | Li-, Na-, or Ga-doped p-type Mg2Sn0.75Ge0.25 | Li doping most effectively raises hole concentration and mobility, delaying bipolar excitation and improving ZT
Exploring pressure induced thermoelectric properties of LiAeH3 (Ae = Ca, Sr, Ba) perovskite hydrides along with optoelectronic features | MATERIALS SCIENCE IN SEMICONDUCTOR PROCESSING | 10.1016/j.mssp.2021.106238 | 2022 | This report aims to demonstrate the plane wave pseudopotential approached ab initio computation based on density functional method integrated within semi-classical Boltzmann transport theory to investigate the pressure induced electronic, optical and thermoelectric properties of LiAeH3 (Ae = Ca, Sr, Ba) perovskite hydrides. The computed electronic structures of these compounds possess indirect band gaps with mixed covalent and ionic bonding in the whole range of studied pressure (0-50 GPa) in which the band gaps of LiCaH3 decrease while those of LiSrH3 and LiBaH3 increase as the pressure increases. The rational analyses of optical spectra devote these perovskites to optoelectronic applications. For instance, the investigated hydrides reveal plasmonic excitation owing to their unique loss spectra, which are significant in optical sensing devices. The estimated electronic and optical parameters are compared, whenever possible, to the available results and found a reasonable agreement among them. To further assess physical behavior, the pressure and temperature dependent thermoelectric properties in terms of Seebeck coefficients, thermal conductivities, electrical conductivities, power factors and figure of merits are carried out first time as implemented in the BoltzTraP code. The estimated positive Seebeck coefficients of the studied perovskites exhibit p-type semiconducting nature, and thus holes are the majority charge carriers for conduction rather than electrons. The large figure of merits and small thermal to electrical conductivity ratios disclose their suitability in thermoelectric device applications. | LiCaH3, LiSrH3, and LiBaH3 perovskite hydrides under pressure | mixed ionic/covalent hydride bonding and pressure-dependent band gaps produce p-type thermoelectric transport
Effect of SiC Nanoparticles on the Electrochemical Reduction Behaviors of Ionic Bismuth and Tellurium | JOURNAL OF ELECTRONIC MATERIALS | 10.1007/s11664-014-3550-2 | 2015 | The effect of SiC nanoparticles on the electrochemical reduction behaviors of ionic bismuth and tellurium was investigated by cyclic voltammetry and electrochemical impedance spectroscopy (EIS). The results showed that the addition of SiC nanoparticles in the solution did not change the electrochemical reduction process of ionic bismuth and tellurium on Au electrode, as the shapes and numbers of the peaks in the cyclic voltammograms were not altered, although the peak potentials and peak currents varied a little. However, the electrochemical reduction of ionic bismuth was accelerated by introducing SiC nanoparticles in a Bi unitary solution system for the size reduction of the semicircles in EIS plots. Different from ionic bismuth, the electrochemical reduction of adsorbed HTeO2 (+) to Te-0 was inhibited and enlarged semicircles in EIS plots were observed. In contrast, the reduced semicircles in EIS plots revealed a promoting effect of SiC nanoparticles on the electrochemical reduction of dissociative HTeO2 (+) to Te-0. Bi2Te3/SiC composite has been synthesized by a co-depositing process in solutions containing ionic bismuth, tellurium and SiC nanoparticles combined with anneal treatment. | Bi2Te3/SiC composite electrodeposited from ionic Bi and Te solutions with SiC nanoparticles | SiC nanoparticles alter Bi/Te electrochemical reduction kinetics and enable co-deposited Bi2Te3/SiC after annealing
Enhanced thermoelectric properties induced by chemical pressure in Ca3Co4O9 | CERAMICS INTERNATIONAL | 10.1016/j.ceramint.2013.10.090 | 2014 | We report the investigation of boron substitution on structural, electrical, thermal, and thermoelectric properties of Ca-3_xBxCo4O9 (x=0, 0.5, 0.75, and 1) in the temperature range between 300 K and 5 K. X-ray diffraction studies show that the Ca3Co4O9 phase is successfully preserved as the majority phase in the x=0.5 sample despite the small size of boron ions. Electrical transport measurements confirm that B3+ substitution for Ca2+ causes an increase in resistivity due to the decrease in carrier concentration. x=0.5 sample is found to have a Seebeck coefficient of 181 mu V/K at room temperature which is similar to 1.5 times higher than that of the pure Ca3Co4O9. Our results indicate that the chemical pressure due to the large ionic radii difference between B3+ (0.27 angstrom) and Ca2+ (1 angstrom) enhances the thermoelectric properties as long as the unique crystal structure of Ca3Co4O9 is preserved. (c) 2013 Elsevier Ltd and Techna Group S.r.l. All rights reserved. | B-substituted Ca3-xBxCo4O9 | large ionic-radius mismatch between B3+ and Ca2+ creates chemical pressure, raising Seebeck coefficient when Ca3Co4O9 structure is retained
Solid-State Synthesis and Thermoelectric Properties of CuFeSe2-CuFeS2 Solid Solutions | MATERIALS | 10.3390/ma18061366 | 2025 | Thermoelectric technology, which converts heat and electricity into each other, has been attracting attention from the perspective of efficient energy utilization. Recently, eco-friendly and cost-effective Cu-based thermoelectric materials have been actively studied. In particular, efforts have been made to improve thermoelectric properties and enhance performance through the formation of solid solutions. This study examines the formation and thermoelectric properties of Cu-chalcogenide solid solutions between eskebornite (tetragonal CuFeSe2) and chalcopyrite (tetragonal CuFeS2), synthesized as CuFeSe2-ySy (y = 0-2) using solid-state synthesis. These compounds share similar crystal structures, which enable the formation of solid solutions that enhance phonon scattering and may potentially improve thermoelectric performance. As the S content (y) increased, the lattice parameters a and c decreased, attributed to the smaller ionic radius of S2- compared to Se2-, as X-ray diffraction analysis identified single-phase regions for 0 <= y <= 0.4 and 1.6 <= y <= 2, respectively. However, for 0.8 <= y <= 1.2, a composite phase of eskebornite and chalcopyrite formed, indicating incomplete solid solution behavior in the intermediate range. Thermoelectric measurements showed a sharp increase in electrical conductivity with increasing S content, alongside a transition in the Seebeck coefficient from positive (p-type) to negative (n-type), attributed to the intrinsic semiconducting nature of the end-member compounds. Eskebornite behaves as a p-type semiconductor, whereas chalcopyrite is n-type, and their combination affects the carrier type and concentration. Despite these changes, the power factor did not show significant improvement due to the inverse relationship between electrical conductivity and the Seebeck coefficient. The thermal conductivity decreased significantly with solid solution formation, with CuFeSe0.4S1.6 exhibiting the lowest value of 0.97 Wm-1K-1 at 623 K, a result of enhanced phonon scattering at lattice imperfections and the mass fluctuation effect. This value is lower than the thermal conductivity values of single-phase eskebornite or chalcopyrite. However, the reduction in thermal conductivity was insufficient to compensate for the modest power factor, resulting in no substantial enhancement in the thermoelectric figure of merit. | CuFeSe2-ySy solid solutions | S-for-Se smaller ionic radius shrinks lattice, changes carrier type from p to n, and enhances phonon scattering/mass fluctuation to lower thermal conductivity
DFT combined to Boltzmann transport theory for optoelectronic and thermoelectric properties investigations for Se (4 & 8 (at.%)) doped Li2SnS3 | PHYSICA SCRIPTA | 10.1088/1402-4896/ad3eeb | 2024 | Cubic Li2SnS3 emerges as a noteworthy ionic conductor and a viable electrode material for lithium secondary batteries. Its application extends to solar cell technologies, owing to its commendable optoelectronic properties and high-power conversion efficiency. In this study, we present density functional theory (DFT)-based first principles calculations for Li2SnS3-xSex (x = 0, 4, and 8% (atomic percent (at.%)) utilizing the modified Becke Johnson (mBJ) approximations, proposing a compelling alternative. Our investigation reveals significant optical absorption in the ultraviolet region for Li2SnS3-xSex (x = 0, 4, and 8%), accompanied by modest effective mass and indirect band gaps of 2.18 eV for the pristine material. Conversely, doped materials exhibit direct band gaps, with values of 2.113 eV for 4% and 2.026 eV for 8%. Furthermore, the calculated thermoelectric power factor underscores the potential and efficacy of Li2SnS3-xSex in thermoelectric energy devices. The findings not only highlight the material's promise for solar applications but also underscore its candidacy as a novel solid-state electrolyte for lithium-ion batteries. This stems from its robust thermal stability and notable lithium-ion conductivity, positioning Li2SnS3 as a compelling candidate for advanced energy storage technologies. | Se-doped Li2SnS3-xSex | Se doping changes band gap from indirect to direct and retains Li-ion-conducting stability with calculated thermoelectric power factor
Enhanced ZT and attempts to chemically stabilize Cu2Se via Sn doping | JOURNAL OF MATERIALS CHEMISTRY A | 10.1039/c6ta06445k | 2016 | Cu2Se is a p-type semiconducting compound that possesses excellent thermoelectric properties but degrades at elevated temperatures under large currents, precluding it from applications in harvesting waste heat. In this study, we make use of a doping approach to attempt to chemically stabilize Cu2Se while maintaining its superior thermoelectric properties. Specifically, we synthesized Cu2(1-x)SnxSe (x = 0, 0.01, 0.02 and 0.05) via melting, annealing and spark plasma sintering. We found that the ZT was enhanced the most in the x = 0.01 sample, averaging approximately a 15% increase over the pure Cu2Se throughout a broad temperature range of 473-823 K, and achieving a maximum ZT = 1 at T = 823 K. The enhancement is due to an increased power factor and a reduced thermal conductivity, which is a result of point defect scattering from Sn atoms in the Cu2Se matrix and grain boundary scattering from a micron-size secondary phase of SnSe. We further tested the ability of the Sn dopant to prevent material degradation at elevated temperatures under large currents. Increasing the Sn dopant content does indeed decrease the solid Cu precipitation but not enough to resolve the issue of material degradation. As a result, despite its improved ZT, Cu1.98Sn0.01Se is not yet ready for thermoelectric applications, and requires further effort to stabilize the structure. | Sn-doped Cu2(1-x)SnxSe | Sn point defects and SnSe secondary phase scatter phonons and improve power factor, but only partly suppress Cu precipitation/degradation
Study of elastic, structural, thermoelectric and optoelectronics characteristics of Na2YCuX6(X = Br, Cl) halide double perovskites | PHYSICA SCRIPTA | 10.1088/1402-4896/ac8c6e | 2022 | The structural, electronic, optical, elastic, and thermoelectric (TE) characteristics of Na2YCuX6 (X = Br, Cl) halide double-perovskites (HDPs) were investigated by using first principle approach within WIEN2K code. Perdew, Burke and Ernzerhof generalized-gradient approximation (PBEsol-GGA) with modified Becke-Johnson (mBJ) potential were used in the current investigations. Enthalpy of formation energies (E-f) determined for Na2YCuBr6 and Na2YCuCl6 were -2.29 and -1.955 eV, correspondingly which verify the stability of both compounds. Na2YCuBr6 is discovered to be semiconducting with indirect bandgap (E-g) of 2.492 and Na2YCuCl6 has direct E-g of 2.571 eV. Absorption coefficient shows largest values at 5.74 and 6.92 eV for Na2YCuBr6 and Na2YCuCl6, correspondingly, which lie in UV range. Pugh's ratio (B/G) values were calculated as 2.00 and 4.62 for Na2YCuCl6 and Na2YCuBr6, correspondingly which ensure the ionic bond and ductile characteristics of the compounds. From the TE calculations, ZT shows maximum values of 0.74 and 0.73 for Na2YCuBr6 and Na2YCuCl6, respectively. Results showed that investigated materials are efficient candidates for optoelectronic and TE appliances. | Na2YCuBr6 and Na2YCuCl6 halide double perovskites | ionic ductile bonding, stable band gaps, and Boltzmann transport give ZT around 0.73-0.74
Insights into the Structural, Microstructural and Thermoelectric Properties of Ce/Cr co-doped CaMnO3 manganites | JOURNAL OF MATERIALS SCIENCE-MATERIALS IN ELECTRONICS | 10.1007/s10854-025-15116-z | 2025 | This study investigates the structural, microstructural, and thermoelectric properties of Cr-substituted Ca0.99Ce0.01Mn1-xCrxO3 materials synthesized via solid-state reaction method. X-ray diffraction (XRD) analysis confirms the single-phase orthorhombic structure (Pnma space group) for all compositions, with successful incorporation of Cr into the crystal structure. A slight decrease in lattice parameters is observed, attributed to the smaller ionic radius of Cr3+ compared to Mn3+. Field Emission scanning electron microscope (FESEM) reveals that Cr doping inhibits grain growth and induces crack formation, which significantly impacts electrical resistivity. The charge transport mechanism is well-described by Mott's adiabatic small polaron model, with activation energy increasing with Cr doping. The Seebeck coefficient remains negative across all temperatures, indicating n-type conduction, and the highest power factor (similar to 0.35 mW/K2m) is achieved for the 0.03Cr-doped sample at 800 degrees C. These results highlight the potential of Cr-doped CaMnO3 as a cost-effective and scalable thermoelectric material, with performance comparable to that reported using more complex synthesis methods. | Ce/Cr co-doped Ca0.99Ce0.01Mn1-xCrxO3 | smaller Cr3+ ionic radius shrinks lattice, inhibits grain growth, and changes small-polaron transport and n-type power factor
Antisolvent engineering enhanced high-entropy liquid flow thermocells with giant power densities for low-grade heat harvesting | ENERGY & ENVIRONMENTAL SCIENCE | 10.1039/d5ee04880j | 2026 | Liquid-flow ionic thermocells (LiTCs) with high thermoelectric performance are promising candidates for low-grade waste heat harvesting. However, they are significantly hindered by the low normalized maximum power density (P-max/Delta T-2) due to the limited solvation entropy increase of redox ions. Herein, a cost-effective and facile strategy for enhancing the solvation entropy increase of redox ions is proposed through antisolvent engineering, which significantly improved the ionic thermoelectric performance of LiTCs. An antisolvent (ethanol) of redox ions was introduced into the equimolar aqueous solutions of reductant and oxidant (K4Fe(CN)(6)/K3Fe(CN)(6)) flowed separately within the Y-shaped channel of LiTCs. The presence of the antisolvent would induce the agglomeration of Fe(CN)(6)(4-) ions due to the competitive effect of antisolvent molecules with low polarity parameters, thereby reducing the interfacial free energy with water molecules and increasing the disorder within its solvation shell. This process would enhance the solvation entropy increase of redox ions through the intercalation of an ethanol molecule into the first solvation shell of Fe(CN)(6)(4-) at certain ethanol content, thus significantly promoting the thermogalvanic effect. As a result, antisolvent engineering can achieve the giant ionic thermopower of -58.8 mV K-1 and P-max/Delta T-2 of 64.5 mW m(-2) K-2, which is ca. 100 times that of conventional ionic thermocells. Consequently, the Carnot-relative efficiency had the highest value of 11.8% until now, and significantly exceeded the predicted commercialization threshold (similar to 5%). The high-entropy LiTCs with competitive cost-performance metric (1.01 $ W-1) and low temperature resistance (<-10 degrees C) would have enormous potential for commercial application. | aqueous K4Fe(CN)6/K3Fe(CN)6 liquid-flow ionic thermocell with ethanol antisolvent | ethanol antisolvent alters Fe(CN)6 4- solvation shell and entropy, strongly enhancing thermogalvanic ionic thermopower
Atomistic design of thermoelectric properties of silicon nanowires | NANO LETTERS | 10.1021/nl073231d | 2008 | We present predictions of the thermoelectric figure of merit (ZT) of Si nanowires with diameter up to 3 nrn, based upon the Boltzman transport equation and ab initio electronic structure calculations. We find that ZT depends significantly on the wire growth direction and surface reconstruction, and we discuss how these properties can be tuned to select silicon based nanostruCtUres with combined n-type and p-type optimal ZT. Our calculations show that only by reducing the ionic thermal conductivity by about 2 or 3 orders of magnitudes with respect to bulk values, one may attain ZT larger than 1, for 1 or 3 nm wires, respectively. We also find that ZT of p-doped wires is considerably smaller than that of their n-doped counterparts with the same size and geometry. | silicon nanowires up to 3 nm diameter | growth direction and surface reconstruction tune electronic transport, but large reduction of ionic/lattice thermal conductivity is needed for high ZT
A liquid thermoelectric converter composed of acetone-water mixed solution with reduced solution resistance | SUSTAINABLE ENERGY & FUELS | 10.1039/d5se00463b | 2025 | The maximum power (Wmax) per unit area of the electrode of a liquid thermoelectric converter (LTE) is determined by the electrochemical Seebeck coefficient alpha and device resistance R as Wmax = , where Delta T and s are the temperature difference between electrodes and electrode area, respectively. In an organic LTE containing Fe2+/Fe3+, alpha is much higher than that of the corresponding aqueous LTE even though R is higher. Here, we searched for pure and/or mixed organic solution with lower solution resistance Rs using viscosity eta as a clue. We demonstrated that Wmax of an LTE (electrode distance d is 10 mm) composed of acetone-H2O electrolyte is 31% higher than Wmax of the corresponding aqueous LTE. | acetone-water Fe2+/Fe3+ liquid thermoelectric converter | lower-viscosity acetone-water mixed solvent reduces solution resistance while retaining high electrochemical Seebeck coefficient
Study of optoelectronic and thermoelectric properties of double perovskites X2HfI6 (X = Ga, In, Tl) for renewable energy | PHYSICA SCRIPTA | 10.1088/1402-4896/acc0b3 | 2023 | The double perovskites (DPs) are outstanding materials for renewable energy and other optoelectronic applications. Here in this paper, the thermoelectric and optical behavior of X2HfI6 (X = Ga, In, Tl) have been explained systematically by DFT. The structural stability has been certified using ionic radii in terms of tolerance factor, and dynamic stability has been confirmed by positive phonon dispersion frequencies in acoustic modes. The band structure findings show the direct band gaps for (Ga, In, Tl) based DPs. The optical properties have been investigated by dispersion, absorption, refection, and related other optical characteristics. The absorption bands are existing in ultraviolet region and shifted to higher energy (blue shift). The reflection and optical loss of light are noted less than 0.3 which increases their potential for optoelectronic devices. The high Seebeck coefficient and electrical conductivity along with ultralow lattice thermal conductivity confirm the high figure of merit at and below the room temperature. | Ga2HfI6, In2HfI6, and Tl2HfI6 double perovskites | ionic-radius-stabilized direct band gaps, ultralow lattice thermal conductivity, and high Seebeck/electrical conductivity support thermoelectric performance
Investigation of electronic transport properties of lanthanides in liquid phase | PHYSICS AND CHEMISTRY OF LIQUIDS | 10.1080/00319104.2017.1399264 | 2018 | We investigated electrical transport properties of lanthanide series in liquid phase using the self-consistent approximation employed by Khajil and Tomak [Phys Stat. Sol. B, 134 (1), 321-324 (1986)]. We used our model potential by implemented ionic and atomic radius which is incorporated with the Charged Hard Sphere, One Component Plasma and General Mean Spherical Approximation reference systems to study the electronic transport properties like electrical resistivity (), thermal conductivity (sigma) and thermoelectric power (Q). The screening effect on aforesaid properties has been studied by using different screening functions. The correlations of our results and others data within addition experimental values are profoundly promising to the scientists working in this field. | liquid lanthanides modeled with ionic/atomic radii | screening and model potentials determine liquid-phase electrical resistivity, thermal conductivity, and thermoelectric power
Influence of Cu+ Substitution on the Structural, Ionic, and Thermal Transport Properties of Ag8-x Cu x GeS6 Argyrodites | CHEMISTRY OF MATERIALS | 10.1021/acs.chemmater.5c01679 | 2025 | Argyrodite-type Ag- and Cu-based chalcogenides have garnered considerable attention due to their combination of both low lattice thermal conductivity and high ionic conductivity. While low lattice thermal conductivity is advantageous for thermoelectric applications, high ionic conductivity can lead to device instability. The independent tunability of these two transport properties would open further strategies for designing high-performance functional materials. This dual behavior emphasizes the importance of understanding the underlying structure-property relationships in these systems. In this study, we investigate the mixed-cation argyrodite solid solution series Ag8- x Cu x GeS6 (0 <= x <= 8), focusing on how substitution of Ag+ with Cu+ influences their structure and transport properties. To elucidate the microscopic origins of thermal and ionic transport, a combined experimental and theoretical approach is applied. A two-channel analytical model reveals that both propagating phonons and diffuson-like modes contribute to heat transport. Our findings demonstrate that the low lattice thermal conductivity and high ionic conductivity arise from shared structural features, such as strong lattice anharmonicity and dynamic disorder, rather than from direct interdependency between the two transport mechanisms. This decoupling enables independent optimization of thermal and ionic transport, offering valuable insights for the design of materials in next-generation thermoelectrics, ionic thermoelectrics, and solid-state batteries. | Ag8-xCuxGeS6 mixed-cation argyrodites | Ag+/Cu+ substitution tunes structure; anharmonicity and dynamic disorder jointly cause low lattice thermal conductivity and high ionic conductivity
High thermoelectric performance in copper telluride | NPG ASIA MATERIALS | 10.1038/am.2015.91 | 2015 | Recently, Cu2-delta S and Cu2-delta Se were reported to have an ultralow thermal conductivity and high thermoelectric figure of merit zT. Thus, as a member of the copper chalcogenide group, Cu2-delta Te is expected to possess superior zTs because Te is less ionic and heavy. However, the zT value is low in the Cu2Te sintered using spark plasma sintering, which is typically used to fabricate high-density bulk samples. In addition, the extra sintering processes may change the samples' compositions as well as their physical properties, especially for Cu2Te, which has many stable and meta-stable phases as well as weaker ionic bonding between Cu and Te as compared with Cu2S and Cu2Se. In this study, high-density Cu2Te samples were obtained using direct annealing without a sintering process. In the absence of sintering processes, the samples' compositions could be well controlled, leading to substantially reduced carrier concentrations that are close to the optimal value. The electrical transports were optimized, and the thermal conductivity was considerably reduced. The zT values were significantly improved-to 1.1 at 1000 K-which is nearly 100% improvement. Furthermore, this method saves substantial time and cost during the sample's growth. The study demonstrates that Cu2-delta X (X= S, Se and Te) is the only existing system to show high zTs in the series of compounds composed of three sequential primary group elements. | Cu2-deltaTe | direct annealing controls composition/carrier concentration and reduces thermal conductivity in weakly ionic copper telluride, improving ZT
Ion size effects on T-c and interplanar coupling in RBa(2)Cu(3)O(7-delta) | PHYSICA C-SUPERCONDUCTIVITY AND ITS APPLICATIONS | 10.1016/0921-4534(95)00834-9 | 1996 | The superconducting transition temperature and oxygen content in optimally doped RBa(2)Cu(3)O(7-delta) samples with R = Yb, Er, Dy, Y, Gd, Eu, Nd has been studied as a function of ionic radius. By using samples with optimal hole concentrations the uncertainty in the doping state of previous studies is eliminated and T-c is observed to increase with the size of the rare earth atom. Within the ionic bond-valence-sum model, the increase in T-c can be attributed to an increased hole distribution on the plane oxygen sites relative to the plane Cu sites. From conductivity fluctuations, the c-axis coherence length was also observed to increase with rare earth ionic radius due to decreasing disorder on the chains. | RBa2Cu3O7-delta superconductors with R = Yb, Er, Dy, Y, Gd, Eu, Nd | rare-earth ionic radius changes hole distribution and c-axis coherence/disorder, affecting superconducting and transport properties
Pressure dependence of the electronic, optical, thermoelectric, thermodynamic properties of CsVO3: first-principles study | PHILOSOPHICAL MAGAZINE | 10.1080/14786435.2022.2057611 | 2022 | We have studied hydrostatic pressure dependence of the electronic, optical, thermodynamic and thermoelectric properties of CsVO3 via first principles calculations. In addition, temperature dependence of the thermoelectric and thermal parameters was investigated. The calculated equilibrium structural parameters are in excellent agreement with the available experimental counterparts. The calculated phonon-band dispersion curve confirms the dynamic stability of CsVO3 compound in its ground-state. Analysis of the energy band dispersion calculated within the TB-mBJ potential reveals that CsVO3 is a direct bandgap semiconductor with a fundamental bandgap of 3.14 eV. It is found that the bandgap increases with increasing pressure. Analysis of the DOS diagrams and charge density topology shows that the V-O bond is partially covalent and the Cs-O bond is predominantly ionic in nature. Frequency-dependent linear macroscopic optical coefficients, namely absorption coefficient, refractive index, extinction coefficient, reflectivity and optical conductivity, were deduced from the calculated real and imaginary parts of the complex dielectric function under hydrostatic pressure effect. The semi-classic Boltzmann transport theory was used to explore pressure and temperature dependencies of the thermoelectric properties. Pressure and temperature dependencies of the thermal parameters, viz., isochore and isobar heat capacities, lattice thermal conductivity, volume thermal expansion coefficient and Debye temperature, were explored through the quasi-harmonic Debye model. | CsVO3 | predominantly ionic Cs-O and partially covalent V-O bonding plus pressure-dependent band gap control thermoelectric/optical response
Unraveling the Humidity Influence on the Electrical Properties of Ionic Liquid Posttreated Poly(3,4-ethylene dioxythiophene):Poly(styrenesulfonate) Films | MACROMOLECULES | 10.1021/acs.macromol.3c01842 | 2023 | The conductive polymer blend poly-(3,4-ethylene dioxythiophene):poly-(styrenesulfonate) (PEDOT:PSS), popular for numerous organic applications, is investigated in terms of the influences that ionic liquid (IL) treatment and ambient humidity have on its conductivity properties. PEDOT:PSS thin films posttreated with different concentrations of the IL 1-ethyl-3-methylimidazolium dicyanamide (EMIM DCA) are exposed to different relative humidity (RH) steps from 0% RH up to 90% RH. Simultaneously, the film swelling and increase in the scattering length density (SLD), indicating a water uptake of the films, are monitored in situ with spectral reflectance (SR) and time-of-flight neutron reflectometry (ToF-NR). Additional in situ electrochemical impedance spectroscopy (EIS) shows that the pristine PEDOT:PSS has only an electronic conductivity, while for the IL-treated samples, an additional ionic conductivity contribution is observed. Upon humidity increase, the electronic conductivity of all PEDOT:PSS thin films decreases, while the ionic conductivity for IL posttreated thin films is enhanced by the intake of water molecules. | EMIM DCA-posttreated PEDOT:PSS thin films | humidity decreases electronic conductivity but water uptake enhances ionic conductivity contribution in ionic-liquid-treated films
Computational systematic study of pressure driven changes in electronic, optical, elastic, mechanical, thermodynamic and thermoelectric properties of CaZrO3 for optoelectronic and thermoelectric applications | JOURNAL OF PHYSICS AND CHEMISTRY OF SOLIDS | 10.1016/j.jpcs.2024.112150 | 2024 | Calcium Zirconate Oxide (CaZrO3) was studied in this work for its electronic, optical, structural, thermoelectric and thermodynamic properties in the consistent external pressure from 0 to 100 GPa. The correlation functionals utilized have been Generalized Gradient Approximations (GGA) and Heyd-Scuseria-Ernzerhof (HSE03). The structure maintains its cubical structure for a maximum of 100 GPa, while the lattice parameters gradually decrease when exposed to external pressure. Band structure are seen an indirect band at 0-40 GPa whereas direct band at 60-100 GPa (4.737-4.629 eV). To further comprehend the band gap, decrease with the estimated partial densities of states (PDOS) for bulk CaZrO3 for Ca, Zr and O are also estimated. Optical properties such as absorption I ( w ), complex optical conductivity sigma (w), complex dielectric function E ( w ), loss function L ( w ), reflectivity R ( w ) and complex refractive index n ( w ) varies significantly with external pressure ranges from 0 to 100 GPa. Mechanical stability is only observed at pressures up to 0-100 GPa becomes stable according to elastic constants. According to Pugh's ratio, the compound is ductile at 0-100 GPa. Whereas Poisson ratio shows metallic bonding up to 100 GPa, our predicted findings show anisotropic nature. According to the thermoelectric properties, these phases could potentially beneficial for thermoelectric devices. Thermodynamic parameters with respect to both temperature and pressure, including heat capacity, thermal expansion, and Debye temperature, from 0 to 1000 K and 0-100 GPa. CZO has phonon density of states and dispersion are calculated along high symmetry directions. This structure is dynamically stable and all frequencies are in the positive phonon spectrum. | CaZrO3 under pressure | pressure changes band structure, optical response, mechanical stability, and calculated thermoelectric properties
Anionic entanglement-induced giant thermopower in ionic thermoelectric material Gelatin-CF3SO3K-CH3SO3K | ESCIENCE | 10.1016/j.esci.2023.100169 | 2023 | Ionic thermoelectric (i-TE) technologies can power Internet of Things (IoT) sensors by harvesting thermal energy from the environment because of their large thermopowers. Present research focuses mostly on using the interactions between ions and matrices to enhance i-TE performance, but i-TE materials can benefit from utilizing different methods to control ion transport. Here, we introduced a new strategy that employs an ion entanglement effect. A giant thermopower of 28 mV K-1 was obtained in a quasi-solid-state i-TE Gelatin-CF3SO3K-CH3SO3K gel via entanglement between CF3SO3- and CH3SO3- anions. The anionic entanglement effect involves complex interactions between these two anions, slowing anionic thermodiffusion and thus suppressing bipolar effects and boosting p-type thermopower. A Au@Cu ¦ Gelatin-CF3SO3K-CH3SO3K ¦ Au@Cu i-TE device with a generator mode delivers a specific output energy density of 67.2 mJ m-2 K-2 during 2 h of discharging. Long-term operation of the i-TE generator for 10 days shows that the harvested energy density offers an average of 2 J m-2 per day in a cyclic working-reactivation model at a temperature difference of 6 K. The results demonstrate that anionic entanglement is an effective strategy for achieving giant thermopower with i-TE gels, so they have excellent potential for powering IoT sensors. | gelatin-CF3SO3K-CH3SO3K ionic thermoelectric gel | entanglement between CF3SO3- and CH3SO3- slows anion thermodiffusion, suppresses bipolar effects, and boosts p-type thermopower
Correlation between the electronic structure, effective mass and thermoelectric properties of rare earth tellurides Ba2MYTe5 (M = Ga, In) | RSC ADVANCES | 10.1039/c5ra07678a | 2015 | Rare earth telluride compounds, namely Ba2MYTe5 (M = Ga, In), are the focus of this work due to their semiconducting nature, optoelectronic and thermoelectric properties. Their band gaps lie in the range of 1.08 to 1.36 eV, providing these compounds with opto- and thermo-electric properties. Here, we have studied the rare earth telluride single crystals of Ba2MYTe5 (M = Ga, In) using the full potential linearized augmented plane wave package WIEN2k. The direct band gaps were calculated using the modified Becke-Johnson approach which is in good agreement with the band gaps obtained from diffuse reflectance spectra. The density of states reveals a strong hybridization between Y 5s/4p, Ga 3d, Te 5p and Y 4d orbitals, indicative of covalent bonding. Besides, the electronic charge density contour discloses a mix of ionic and covalent bonding between the elements. We also report the thermoelectric properties studied through the temperature dependent electronic and thermal conductivities, as well as the Seebeck coefficient and the power factor using the BoltzTraP code. | Ba2MYTe5 rare-earth tellurides with M = Ga, In | mixed ionic/covalent bonding and orbital hybridization determine band gap, effective mass, Seebeck coefficient, and power factor
High-Performance n-Type Thermoelectric Polymers via Ion-Exchange Tuning of Polaron-Cation Interactions | SMALL | 10.1002/smll.202511108 | 2026 | The thermoelectric (TE) properties of the n-type conjugated polymer (CP) polybenzodifuran-dione (PBFDO) are systematically modulated via counter-ion exchange, in which protons initially present as the counter-ion are replaced with various cations of increasing ionic radius. Ion exchange varied polaron-cation coupling, macroscopic conducting network, and macroscopic structural order, enabling purpose-oriented TE properties control, depending on the cation. In potassium-exchanged PBFDO film, a weakened polaron-cation coupling and improved structural order facilitated a transition from hopping to band-like transport, doubling electrical conductivity to realize an electrode-suitable material. Meanwhile, ammonium exchange not only increased the electrical conductivity but also maintained a high Seebeck coefficient through hydrogen bonding, yielding a record-high power factor of 225 mu W m-1 K-2 for n-type CPs, demonstrating a strategic tuning of TE properties in PBFDO. The ammonium-exchanged PBFDO film thereby achieved a high TE figure-of-merit, ZT of 0.13, which is the highest reported for n-type CPs exhibiting metallic conductivity. | polybenzodifuran-dione (PBFDO) n-type conjugated polymer with exchanged cations including K+ and NH4+ | counter-ion exchange tunes polaron-cation coupling and structural order; K weakens coupling for band-like transport while NH4+ maintains Seebeck via hydrogen bonding
3D Hierarchical Electrodes Boosting Ultrahigh Power Output for Gelatin-KCl-FeCN4-/3- Ionic Thermoelectric Cells | ADVANCED ENERGY MATERIALS | 10.1002/aenm.202103666 | 2022 | Ionic thermoelectric (i-TE) cells, using ions as energy carriers, have the advantage of achieving a high voltage of 1-5 V at approximately ambient temperature, showing a promise as a technology for powering Internet-of-Things (IoT) sensors. However, the low output power of i-TE cells restricts their applications. Here, a 3D hierarchical structure electrode is designed to enlarge the electroactive surface area, significantly increasing the thermogalvanic reaction sites and decreasing the interface charge transfer resistance. The quasi-solid-state gelatin-KCl-FeCN4-/3- i-TE cells achieve a record instantaneous output power density (8.9 mW m(-2) K-2) and an ultrahigh 2 h output energy density (E-2h) (80 J m(-2)) under an optimal temperature range. An average E-2h value of 59.4 J m(-2) is obtained over the course of a week of operation. A wearable device consisting of 24 i-TE cells can generate a high voltage of 2.8 V and an instantaneous output power of 68 mu W by harvesting body heat. A simple and easy-to-operate electrode optimization strategy is provided here to increase the long-term output power performance of i-TE cells. This work represents a promising approach to develop reliable and green power sources for IoT sensors near room temperature. | gelatin-KCl-Fe(CN)6 4-/3- ionic thermoelectric cells with 3D hierarchical electrodes | 3D electrodes enlarge electroactive area and reduce charge-transfer resistance, boosting thermogalvanic power output
Flexible and Foldable Films of SWCNT Thermoelectric Composites and an S-Shape Thermoelectric Generator with a Vertical Temperature Gradient | ACS APPLIED MATERIALS & INTERFACES | 10.1021/acsami.1c21363 | 2022 | Organic thermoelectric (TE) composites and flexible devices have gained a rapid development in recent decade. Herein, a flexible and foldable film of poly(3,4-ethylenedioxythiophene):poly(styrene sulfonate)/single-walled carbon nanotube (PEDOT:PSS/SWCNT) composite is fabricated by post-treatment with an ionic liquid (IL), and an S-shape TE generator (TEG) is designed to harvest heat from human body via a vertical temperature gradient. After being post-treated with IL of bis(trifluoromethane)sulfonimide lithium salt (LiTFSI), the PEDOT:PSS/SWNCT composite displays an improved electrical conductivity from 1063 +/- 80 to 1562 +/- 170 S cm(-1), with an almost constant Seebeck coefficient of similar to 21.9 mu V K-1 with a 30 wt % content of SWCNT. The TE properties exhibit excellent stability against repeated bending or folding cycles. Furthermore, an S-shape architecture is designed for TEG assembling, which enables effective utilization of a vertical temperature gradient between the human body and surroundings. The present study proposes a universal strategy for harvesting heat using a wearable TEG via a vertical temperature gradient, which represents great prospects for application in self-powered wearable electronics. | PEDOT:PSS/SWCNT composite film post-treated with LiTFSI ionic liquid | LiTFSI improves PEDOT:PSS/SWCNT conductivity while preserving Seebeck coefficient, enabling foldable S-shaped wearable TEG
Gel-based thermocells for low-grade heat harvesting | EPL | 10.1209/0295-5075/ac2075 | 2021 | Thermocell, as a novel thermoelectric conversion device based on redox reaction or ion diffusion, has exhibited great advantages like high thermopower coefficient, cost effectiveness and good scalability for low-grade heat harvesting. Compared to the liquid-based thermocell, the gel-based version has garnered more and more attention because of its merits in leakage prevention, flexibility and integration, and significant achievements have been made in recent years. In this perspective, we briefly summarize the state-of-the-art progress on the gel-based thermocells. The basic working principle of thermocells is firstly introduced, followed by the discussion on the nuts and bolts for further system optimization. The emerging strategies on the performance improvement are highlighted as well as the underlying physics. Finally, the challenges and future directions in this field are prospected. Copyright (C) 2021 EPLA | gel-based thermocells based on redox reaction or ion diffusion | reviewed gel thermocells convert low-grade heat through thermogalvanic redox reactions and/or ion diffusion with leakage-free flexible integration
Influence of Dopants on Grain Growth and Electrical Transport Properties in Spin-Coated CsSnI3 for Thermoelectric Applications | MATERIALS TRANSACTIONS | 10.2320/matertrans.MT-E2025004 | 2026 | We conducted ion-substitution doping experiments on CsSnI3 to enhance its electrical properties for thermoelectric applications. While CsPbI3 is widely known as a printable semiconductor for solar cells, Sn-based halide perovskites are expected to be promising thermoelectric materials due to their inherently high carrier density, which originates from the characteristic self-doping effect caused by the instability of Sn2+. A CsSnI3 solution was spin-coated onto a glass substrate, and the resulting films exhibited electrical conductivity after annealing at 130 degrees C. Various dopants, including Bi, Sb, Ni, In, and Cu, were introduced at different concentrations to improve electrical conductivity, and the formation of Sn-based halide perovskites was confirmed by X-ray diffraction analysis. A positive correlation was observed between grain size and electrical conductivity, and it was found that dopants with smaller ionic radii play a significant role in promoting grain growth. Among the tested dopants, In-, Sb-, and Ni-doped samples exhibited higher electrical conductivity, whereas Bi-doped samples showed comparatively lower conductivity, which could be explained by the difference in grain size. | Bi-, Sb-, Ni-, In-, and Cu-doped CsSnI3 spin-coated films | smaller ionic-radius dopants promote grain growth, and larger grains correlate with improved electrical conductivity
Lattice modulation and electronic band optimization in Q-doped SnTe-GeTe alloys (Q = Bi, Sb, and Ag) | SCIENCE CHINA-MATERIALS | 10.1007/s40843-023-2492-9 | 2023 | The discovery of ultra-low lattice thermal conductivity has always been an urgent task to break through the thermoelectric performance of environment-friendly SnTe materials. As an effective lattice modulation strategy, lattice softening without deteriorating electrical transport has attracted much attention. Herein, we systematically compare and explore the electron-phonon transport characteristics of Q-doped SnTe-GeTe alloys (Q = Bi, Sb, and Ag), especially the visible lattice softening at sound velocity. The high solid-solution of GeTe significantly reduces the sound velocity, and the apparent strong phonon softening is the major contribution to the low lattice thermal conductivity. However, additional Sb/Bi/Ag doping exhibits various modulations on its softening. Bi and Ag with large ionic radii easily destroy the crystal structure and restore the sound velocity close to that of pristine SnTe, while Sb with smaller ionic radius maintains the sound velocity. The Debye-Callaway model quantifies phonon softening and defect scattering, elucidating the exotic lattice thermal conductivity distortion. Additionally, the compensated band convergence and carrier concentration modulation synergistically optimize the electrical transport. The trade-off between lattice softening and electronic band modulation ultimately leads to the zT values of similar to 1.0,similar to 1.1, and similar to 0.8 in Sn0.66Ge0.3Bi0.04Te, Sn0.66Ge0.3Sb0.04Te, and Sn0.66Ge0.3Ag0.04Te, respectively. This work not only confirms the feasible manipulation of high-concentration GeTe alloying on the lattice softening of SnTe, but also emphasizes the significant modulation effect of trace aliovalent ion doping, providing a useful reference for optimization of lattice thermal conductivity. | Q-doped SnTe-GeTe alloys with Q = Bi, Sb, Ag | GeTe alloying softens lattice; trace dopant ionic radius controls sound velocity, defect scattering, band convergence, and carrier concentration
Phonon spectroscopy and transport properties of Y1-xNdxSr2Cu2.7Mo0.3O7-δ | SCIENCE IN CHINA SERIES A-MATHEMATICS PHYSICS ASTRONOMY | 10.1007/BF02876236 | 1998 | The Raman and infrared spectra, resistivity as well as thermoelectric power of Y1-xNdxSr2Cu2.7Mo0.3 O7-delta(x = 0, 0.1, 0.2, 0.5, 0.8 and 1.0) are studied carefully. It was found that the structure characteristics of RSr2Cu2.7Mo0.3O7-delta cuprates are different from those of RBa2Cu3O7-delta. The variations of the microstructure in Y1-xNdxSr2Cu2.7Mo0.3O7-delta with Nd-doping affect the carrier distribution, so as a result the superconductivity changes. Furthermore, it is pointed out that the microstructure variations with the large rare earth ionic substitution cause the widely existing rare earth ionic size effect in HTSC. | Y1-xNdxSr2Cu2.7Mo0.3O7-delta cuprates | large rare-earth ionic substitution changes microstructure and carrier distribution, altering superconducting and transport properties
Coupling thermogalvanic and piezoresistive effects in a robust hydrogel for Deep-Learning-Assisted Self-Powered sign language and object recognition | CHEMICAL ENGINEERING JOURNAL | 10.1016/j.cej.2024.150816 | 2024 | The human hand provides rich sensory information for proper interaction with the environment. However, designing passive hand -sensing arrays with robust mechanical properties, high conductivity, ease of integration and reliability remains a long-term challenge. Here, we develop a robust dynamic crystalline ion -injected thermoelectric gel (DCI-TEG) via a simple solvent -exchange salt -out strategy. The resultant DCI-TEG exhibits high tensile strength (3.8 MPa), toughness (7.5 MJ m -3 ), and ionic conductivity of 1.84 S m -1 . Benefiting from non -covalent crosslinking, the gel electrolyte and electrodes can be fully integrated into modules with tight physical and electrical contact, facilitating a stable and reliable signal output. By coupling thermogalvanic and piezoresistive effects, the DCI-TEG permits self -powered timely sensing of pressure using current signals. By implanting ionic thermoelectric module arrays on a glove, a wearable pressure sensing route is demonstrated with the merits of self -power, low cost and simple preparation. With the help of deep learning algorithms, a selfpowered recognition for sign language and objects is realized in wearable/portable scenarios by active highaccuracy pressure detection. This work gives people a new direction toward barrier -free passive communication and human - machine interaction in the next -generation artificial intelligence. | dynamic crystalline ion-injected thermoelectric hydrogel | thermogalvanic effect and piezoresistive effect couple to provide self-powered pressure sensing in robust ionic gel
Thermoelectric textile with fibers coated by copper iodide thin films | THIN SOLID FILMS | 10.1016/j.tsf.2020.138026 | 2020 | Here we obtained thermoelectric (TE) textiles on the base of the commercial cotton and polyester fabrics. For this we used deposition of copper iodide (CuI) thin films via low-temperature cheap and scalable method Successive Ionic Layer Adsorption and Reaction (SILAR). The TE textiles are comfortable to wear, breathable, nontoxic, light-weight, flexible and air-permeable. The CuI films in the TE textiles are composed of accreted flakes with nanoscale thickness ( < 50 nm) or of nanowalls. Their crystal grains are less than 50 nm, contain a significant number of dislocations and an increased lattice parameter, and consequently have large compression microstrains. The TE textiles with CuI coated cotton and polyester have the Seebeck coefficients in the range of 120-180 mu V K-1, which are constant at the temperatures 290-365 K. The most effective single p-CuI thermoelectric leg has low internal resistance 2 k Omega. Its specific output power at temperature gradient 50 K is 31 mu W/m(2). Three experimental flexible wearable TEGs of simple and affordable designs having each four thermocouples with n-Alumel and p-CuI thermoelectric legs on the thick cotton, thin cotton and polyester confirm the possibility of obtaining electricity using the developed TE textiles under conditions of temperature gradients from 5 to 50 K at near-room temperatures. The best TEG obtained on the polyester fabric has at temperature difference 50 K output TE characteristics: open circuit voltage 44 mV, short circuit current 1.3 mu A, output power 16 nW. These characteristics remain unchanged after repeated bends of TEGs in the different directions. | cotton and polyester textiles coated with CuI thin films | SILAR-deposited p-type CuI nanoflake/nanowall films give stable Seebeck coefficients and wearable thermoelectric output
Understanding the Prospects of the Thermoelectric Performance of the YbMg2(Bi,Sb)2 Zintl Phase | CHEMISTRY OF MATERIALS | 10.1021/acs.chemmater.5c01433 | 2025 | AM 2 X 2 Zintl compounds, crystallizing in layered structures, have recently garnered attention due to their promising thermoelectric properties. In this study, we explore the chemical bonding and elastic and thermoelectric properties evolution across the full YbMg2Bi2-x Sb x solid solution. The transition from YbMg2Bi2 to YbMg2Sb2 leads to a continuous linear chemical-bond shortening and thus a significant enhancement in elastic moduli and sound velocity, resulting in overall significant lattice stiffening. Simultaneously, the shift toward more ionic chemical bonding leads to significant changes in the band structure, particularly an increase in effective mass and a decrease in both carrier concentration and mobility, which in turn reduces the power factor for Sb-rich samples. However, a rapid increase in point-defect scattering causes the lattice thermal conductivity to drop from approximate to 3 to almost 1 Wm-1-K-1 at 300 K for the intermediate compositions, thus opening new room for further optimization of the Sb-rich representatives of the YbMg2Bi2-x Sb x . Therefore, in this work, we have demonstrated that despite the seemingly intrinsically higher thermoelectric performance in the Bi-rich region of the YbMg2Bi2-x Sb x solid solution, the Sb-rich representatives may in fact be even more promising due to better mechanical and thermal stability and greater room for further charge carrier concentration optimization. | YbMg2Bi2-xSbx Zintl solid solution | Bi-to-Sb substitution shortens bonds, increases ionicity/lattice stiffness, changes band structure, and introduces point-defect phonon scattering
Thermoelectrics in ice slabs: charge dynamics and thermovoltages | PHYSICAL CHEMISTRY CHEMICAL PHYSICS | 10.1039/d1cp02304g | 2021 | Thermoelectric effects of ice play an important role in many natural and engineering phenomena. We investigate, numerically and analytically, the electrification of finite-thickness ice slabs due to an imposed temperature difference across them. When exposed to a temperature gradient, thermoelectrification involves a fast initial stage dominated by Bjerrum defects and a subsequent slow stage driven by ionic defects. The time scales of the first and second stages are derived analytically and correspond to the Debye time scales based on the density of Bjerrum and ionic defects, respectively. For a given ice slab, at the steady state, the thermovoltage across it and the charge accumulation near its two ends depend strongly on its thickness, with the sensitivity of the thermovoltage being more pronounced. The discrepancy between the computed thermovoltage and experimental measurements is analyzed. The analysis shows that, although thermoelectric effects in ice were discovered 50 years ago, significant gaps, ranging from the bulk and interfacial properties of defects to the measurement of thermovoltage, exist in the quantitative understanding of these effects. Filling these gaps requires further experimental, theoretical, and computational studies. | ice slabs with Bjerrum and ionic defects | temperature gradient drives fast Bjerrum-defect charge dynamics followed by slow ionic-defect thermoelectrification
Bioelectric Reawakening by a Self-Powered Thermoelectric Hydrogel Accelerates Diabetic Ulcer Repair | ADVANCED MATERIALS | 10.1002/adma.73728 | 2026 | Diabetic foot ulcer (DFU) remains difficult to heal due to disrupted endogenous bioelectricity together with persistent infection, inflammation, and oxidative stress. Reinstating wound bioelectricity therefore represents an attractive therapeutic strategy, and thermoelectric materials are particularly suited to this purpose by harvesting the natural skin-air temperature gradient without external power input. Here, a self-powered ionic thermoelectric dual-network hydrogel is developed to simultaneously reconstruct wound bioelectric cues and remodel the hostile DFU microenvironment. The hydrogel generates wound-relevant microcurrents under physiological temperature gradients, while luteolin and Zn2 + are incorporated as complementary bioactive modules to suppress bacterial burden and excessive inflammation, thereby establishing a pro-regenerative niche. Meanwhile, the catechol-containing dual-network architecture imparts strong wet adhesion and robust mechanical stability for conformal wound coverage. Mechanistically, this study provides, to our knowledge, the first evidence that thermoelectric stimulation reprograms fibroblast repair behavior through bioelectric transduction into a Ca2 +/calmodulin-dependent phosphoinositide 3-kinase/protein kinase B (PI3K/Akt) and extracellular signal-regulated kinase (Erk) signaling network. The hydrogel exhibits broad-spectrum antibacterial activity, immunomodulatory effects, and pro-angiogenic capacity in vitro, and accelerates wound healing by 66.84% in diabetic rats. This work establishes a self-powered strategy that integrates bioelectric restoration with microenvironment remodeling for DFU repair. | self-powered ionic thermoelectric dual-network hydrogel with luteolin and Zn2+ | skin-air temperature gradient generates bioelectric microcurrents while Zn2+/luteolin remodel wound environment and thermoelectric stimulation activates Ca2+/PI3K-Akt/Erk repair pathways
Synergistic ion-electron coupling in thermoelectric hydrogels for self-powered sensing | JOURNAL OF MATERIALS CHEMISTRY A | 10.1039/d6ta02391f | 2026 | Hydrogel-based thermoelectric (TE) materials are attractive for their flexibility and large Seebeck coefficient (S), yet achieving high and stable output remains challenging. Here, a synergistic ion-electron coupling strategy is proposed by integrating ionic and electronic conduction pathways within a single hydrogel system. A high-performance hybrid TE hydrogel is fabricated by incorporating p-type Bi0.3Sb1.7Te3 (BST) particles and a KOH electrolyte into a kappa-carrageenan/gelatin matrix. The introduction of BST establishes an electronic contribution, increasing S from similar to 0.18 mV K-1 to similar to 1.35 mV K-1, while subsequent addition of KOH further enhances S to similar to 2.98 mV K-1, surpassing that of individual components. Mechanistic studies reveal that BST not only provides electronic thermopower but also facilitates ionic thermal migration under a temperature gradient. The resulting hydrogel exhibits robust TE performance, long-term stability, and piezoresistive sensitivity, enabling its application as a self-powered temperature sensor for water temperature and respiratory monitoring. This work offers a novel design paradigm for high-performance, multifunctional hydrogel-based TE materials. | kappa-carrageenan/gelatin hydrogel with Bi0.3Sb1.7Te3 particles and KOH electrolyte | BST adds electronic thermopower and facilitates ionic thermal migration, while KOH enhances ionic contribution
Wet chemical synthesis of nanostructured semiconductor layers for thin-film solar thermoelectric generator | SOLAR ENERGY | 10.1016/j.solener.2017.08.060 | 2017 | The work is devoted to the creation of the nanostructured bismuth sulfide (Bi2S3), copper iodide (CuI) and lead sulfide (PbS) semiconductor layers for thin-film solar thermoelectric generator by means of wet chemical synthesis, namely, via Chemical Bath Deposition (CBD) or via Successive Ionic Layer Adsorption and Reaction (SILAR). Ways to overcome the problems of poor adhesion of Bi2S3 layers to glass, mica and polyimide substrates and to remove restrictions deal with low thickness limits for Bi2S3 and PbS have been shown. Optical properties of the smooth and continuous similar to 1.0-1.2 mu m thick Bi2S3, Cul and PbS films researched, which were deposited on the solid glass surfaces and on the flexible mica or polyimide substrates. The obtained films have polycrystalline structures of the corresponding bulk semiconductors with grain sizes of several tens of nanometers. Studies of their temperature dependent resistivities p, Seebeck coefficients S and power factors P = S-2/p are depicted, which confirmed that the obtained thin-film materials are promising for the solar heat transforming into electricity. | Bi2S3, CuI, and PbS nanostructured semiconductor layers by CBD or SILAR | wet chemical deposition creates nanocrystalline thin films with thermoelectric properties for solar heat-to-electricity conversion
Tuning chemical potential and phonon transport induced an enhanced thermoelectric performance in Ce incorporated Bi2S3 nanostructures | JOURNAL OF POWER SOURCES | 10.1016/j.jpowsour.2026.239380 | 2026 | Bismuth sulfide (Bi2S3) is a promising n-type thermoelectric material with the advantages of low cost and environmental friendliness. However, its intrinsically low carrier concentration (1018 cm- 3) significantly limits its thermoelectric efficiency. Therefore, optimizing the carrier concentration by rare earth doping is the foremost strategy to decouple both carrier transport and phonon dynamics to obtain enhanced thermoelectric performance. Herein, cerium (Ce) in Bi2S3 samples was synthesized through a one-pot hydrothermal route followed by hot-press sintering. The introduction of Ce with its mixed-valence states (Ce3+/Ce4+) effectively alters the Fermi level and elevates carrier concentration from -1.99 & times; 1018 cm- 3 to -3.20 & times; 1019 cm- 3, leading to enhanced electrical transport properties. As a result, the Bi1.975Ce0.025S3 composition achieves a remarkable power factor of 408.4 & micro;Wm- 1K- 2 at 623 K. The difference in ionic size and lower atomic mass of Ce compared to Bi creates local strain and modifies the phonon density of states, which together reduce anharmonic interactions and improves vibrational coherence. The Bi1.975Ce0.025S3 composition attained a low lattice thermal conductivity (xl) of 0.218 Wm- 1K- 1 and a peak thermoelectric figure of merit (zT) of 0.67 at 623 K which attain a maximum efficiency of 4.9%. | Ce-doped Bi2S3, especially Bi1.975Ce0.025S3 | mixed-valence Ce3+/Ce4+ shifts Fermi level and carrier concentration; ionic-size/mass mismatch creates strain and modifies phonons
Thermoelectric Properties of Co-Substituted Al-Pd-Re Icosahedral Quasicrystals | MATERIALS | 10.3390/ma15196816 | 2022 | The practical application of quasicrystals (QCs) as thermoelectric materials makes icosahedral (i-) Al-Pd-Re QC attractive because of its moderate electrical conductivity (similar to 280 Omega(-1) cm(-1)), relatively high Seebeck coefficient (similar to 100 mu V K-1), and low thermal conductivity (similar to 1.3 W m(-1) K-1) at room temperature. To develop a thermoelectric pi-shaped power generation module, we need both p- and n-type thermoelectric materials. In this work, we aimed to develop an n-type i-Al-Pd-Re-based QC and investigated the effect of Co substitution for Re on the thermoelectric properties, i.e., the electron-doping effect. We synthesized dense bulk samples with nominal compositions of Al71Pd20(Re1-xCox)(9) (x = 0, 0.1, 0.2, 0.3, 0.4, 0.5) via arc-melting, annealing, and sintering methods. We found that Co can produce n-type carriers in dilute substitution amounts of x = 0.1 and 0.2; however, the Seebeck coefficient at 300 K showed an n- to p-type transition with increasing x. This indicates that a simple rigid-band approximation is not applicable for i-Al-Pd-Re QC, which makes it difficult to synthesize an n-type i-Al-Pd-Re-based QC. Although the thermal conductivity was reduced from 1.28 (x = 0) to 1.08 W m(-1) K-1 (x = 0.3) at 373 K by lowering of the electron thermal conductivity (electrical conductivity) and the alloying effect via Co substitution, the dimensionless figure of merit was not enhanced because of lowering of the power factor for all samples. The elastic moduli of i-Al-Pd-Re QC decreased by Co substitution, indicating that i-Al-Pd-Re-Co QC had a more ionic and brittle character. | Co-substituted Al-Pd-Re icosahedral quasicrystals | Co substitution changes carrier type and lowers thermal conductivity/electrical conductivity, but reduces power factor; bonding becomes more ionic/brittle
Synergistic Optimization of Thermoelectric Properties of Indium Oxide-Based Thermoelectric Materials by Calcium Doping Regulation | INORGANICS | 10.3390/inorganics14020055 | 2026 | The effects of Ca doping content on the crystal structure, electronic transport, thermal transport, and mechanical properties of In2O3 were systematically studied by means of X-ray diffraction (XRD), thermoelectric performance test, and first-principles calculation. XRD analysis shows that Ca2+ can be completely solid-dissolved into the In2O3 lattice to form a single-phase solid solution without the formation of impurity phases, and the lattice constant increases linearly with the increase in doping content, confirming that Ca2+ successfully replaces In3+ and triggers lattice expansion. The results of thermoelectric performance tests show that Ca doping can significantly improve the electrical conductivity of the material. The essence is that Ca doping introduces a large number of free electrons through the charge compensation effect, and coordinately regulates the carrier concentration and mobility to optimize the electronic transport performance. In terms of thermal transport performance, Ca doping leads to a decreasing trend of the total thermal conductivity of the material. The core mechanism is that the difference in ionic radius between Ca2+ and In3+ causes lattice distortion, enhanced mass fluctuation scattering, and defect scattering. At the same time, the decrease in Young's modulus intensifies phonon scattering, resulting in a significant decrease in lattice thermal conductivity (dominating the change in total thermal conductivity), while the electronic thermal conductivity increases slightly but accounts for a very low proportion. Under the synergistic optimization of electrical and thermal transport, the thermoelectric figure of merit (ZT) of the material increases from similar to 0.05 to similar to 0.239, with particularly prominent effects in the medium and high-temperature range. | Ca-doped In2O3 | Ca2+ substitutes In3+ causing lattice expansion, charge compensation/free electrons, lattice distortion, mass fluctuation scattering, and lower lattice thermal conductivity
Phase transitions and transport phenomena in Li0.25Cu1.75Se superionic compound | PHYSICA STATUS SOLIDI B-BASIC SOLID STATE PHYSICS | 10.1002/pssb.200402076 | 2004 | Phase transformation points in Li0.25CU1.75Se mixed electronic-ionic conductor have been determined by calorimetric, conductometric and thermoelectric measurements. The phase transformation (PI) from triclinic to monoclinic, occurs at 403-413 K. At 503-515 K the monoclinic phase is followed by a rhombohedral modification. Both of these PTs are accompanied by drops on the calorimetric curve. At about 653 K observed anomalies in the temperature dependencies of the ionic conductivity, of the chemical diffusion coefficient and the jump of the ionic Seebeck coefficient have been induced by the PT to hexagonal phase. Neutron diffraction studies reveal the cubic structure of Li0.25Cu1.75Se compound (with space group Fm3m) at 773 K. The corresponding PT causes anomalies in the electrical and diffusion properties at 703-713 K. Cu ions are statistically distributed over tetrahedral and trigonal voids in an Fm3m cage; lithium ions randonily occupy 32(f) positions. (C) 2004 WILEY-VCH Verlag GmbH & Co KGaA, Weinheim. | Li0.25Cu1.75Se mixed electronic-ionic conductor | phase transitions alter Cu/Li site disorder, ionic conductivity, chemical diffusion, and ionic Seebeck coefficient
Electrical and thermoelectric transport of SrFe1-xCoxO3-δ mixed-conducting perovskites | SOLID STATE SCIENCES | 10.1016/j.solidstatesciences.2025.108174 | 2026 | In this work, a group of mixed ionic-electronic conductors, SrFe1-xCoxO3-delta (x = 0, 0.4, 0.6, 0.8), synthesised with NiO as a sintering aid was studied. The total electrical conductivity as a function of temperature was analysed using the DC-4W method. All investigated materials exhibited a maximum conductivity at temperatures between 620 and 870 K. Thermally activated conduction below- and metal-like conductivity behaviour above the maximum temperature was observed. Seebeck coefficient measurements of SrFe1-xCoxO3-delta (x = 0, 0.4, 0.6, 0.8) showed that all materials exhibited a p-type electronic conductivity in air. Furthermore, thermoelectric studies have enabled the determination of temperature dependencies of electron hole concentration and their mobility. With higher Co content in the materials, the Seebeck coefficient was lower, while the concentration of electron holes increased. With increasing temperature, the concentration of electron holes declined in all materials due to thermal reduction. | SrFe1-xCoxO3-delta mixed ionic-electronic perovskites | Co content changes hole concentration/mobility and p-type Seebeck coefficient; thermal reduction lowers hole concentration with temperature
Solution-produced copper iodide thin films for photosensor and for vertical thermoelectric nanogenerator, which uses a spontaneous temperature gradient | JOURNAL OF MATERIALS SCIENCE-MATERIALS IN ELECTRONICS | 10.1007/s10854-019-02103-4 | 2019 | The article presents a new design of vertical thermoelectric nanogenerator (TENG) on the base of thin-film CuI/FTO composition with ohmic Cr/Cu contacts, which combines the functions of UV-Visible photosensor. Its functioning as the TENG carried out due to the spontaneous temperature gradient approximately 7 K, which occurs under the uniform heating of the entire device at temperature 30 degrees C. The open circuit voltage of TENG test sample is V-oc = 0.09 mV and maximum output power is P-max = 0.4 nW at temperature 50 degrees C. UV-Visible photosensor based on Cu/Cr/CuI/FTO/Cr/Cu composition possess high values of photocurrents I-ph under illumination, which eliminates necessity of amplification of the photosensor signal. The photoresponse and reset times of the photosensor are tau(p) approximate to 30-100 s and tau(r) approximate to 20-100 s, respectively. The explanation of the possibility of using CuI thin films, solution-produced by the affordable successive ionic layer adsorption and reaction (SILAR) method as both thermoelectric and photosensitive material is based on the studying of surface morphology, crystal structure, chemical composition and optical properties. | CuI/FTO thin-film vertical thermoelectric nanogenerator with Cr/Cu contacts | SILAR-produced CuI acts as thermoelectric/photosensitive material and spontaneous temperature gradient generates vertical TE voltage
Theoretical study of copper nitrides CunN (n=1, 3 and 4): insight first-principles calculations | PHASE TRANSITIONS | 10.1080/01411594.2022.2034817 | 2022 | To study the structural, electronic, elastic, thermodynamical and thermoelectric (TE) properties of copper nitride (CunN with n=1, 3, 4), we have used density functional theory (DFT) based on the generalized gradient approximation and semi-classical Boltzmann transport theory. The band structure and electronic density of states (DOS) confirm that Cu3N has a semiconductor behavior with an indirect bandgap of 0.32 eV, however, CuN and Cu4N have metallic behavior. The study of elastic constants and their derived parameters of CunN in cubic structure revealed that the compounds are ductile, mechanically and dynamically stable and have an ionic bond. This study shows that the hardness and thermal stability of CunN increase with n increase from 1 to 4. The TE properties are calculated and found to decrease with n. The calculated values of ZT are 0.975, 0.84 and 0.023 at 300 K, which makes CuN and Cu3N are good candidates for thermoelectric applications. | CuN, Cu3N, and Cu4N | ionic bonding, electronic structure, and increasing n alter thermoelectric properties, with CuN/Cu3N predicted as TE candidates
Role of oversized dopant potassium on the nanostructure and thermoelectric performance of calcium cobaltite ceramics | SUSTAINABLE ENERGY & FUELS | 10.1039/c7se00612h | 2018 | The impact of the non-stoichiometric addition of potassium (K) on the nanostructure and thermoelectric performance of misfit layered calcium cobaltite (Ca3Co4O9) ceramics is reported. The samples were prepared with the designed nominal composition of Ca3Co4O9Kx (x = 0, 0.05, 0.1, 0.15, and 0.2). The K addition promoted the crystal growth and improved the crystal texture. The nanostructure and chemical analysis revealed the segregation of K at the Ca3Co4O9 grain boundaries, while the Ca3Co4O9 grain interior was free of K. At the optimal doping level, the dopant K grain boundary segregation reduced the electrical resistivity and simultaneously increased the Seebeck coefficient, resulting in a large increase in the power factor. At 320 K, the sample Ca3Co4O9K0.1 achieved the power factor of 930 mW K-2 m(-1), which is 2.25 times higher than 412 mW K-2 m(-1) from pristine Ca3Co4O9 and by far, the highest power factor at room temperature regime for the Ca3Co4O9 ceramics. The impact of the dopant segregation on the ionic diffusion along the grain boundaries and its resultant thermoelectric performance enhancement of Ca3Co4O9 ceramics are discussed. | K-segregated Ca3Co4O9 ceramics | oversized K segregates at grain boundaries, modifies ionic diffusion, improves texture, lowers resistivity, and increases Seebeck coefficient
Vacancy mediated ionic mobility in a phonon glass material CuAgSe | SOLID STATE IONICS | 10.1016/j.ssi.2018.10.005 | 2018 | Characterizing atom/ion mobility in superionic materials is one of the most essential topics. In this work, we show that the copper ion mobility in a promising thermoelectric material CuxAgSey (x, y = 0.98, 1.02), can be significantly changed by modulating the element ratio, x/y. With Cu-63 NMR linewidth as a direct measure of the copper ion mobility, we observed distinguishable Cu ion mobility in the samples with different ratios even under ambient temperatures. This distinction was further evaluated in terms of correlation times and activation energy of copper diffusion. The contrast in ion mobility could be understood from the point of view of vacancy mediation. This work gives fruitful information for understanding ion dynamics and related topics. | CuxAgSey phonon-glass material | Cu/Ag/Se stoichiometry tunes vacancy-mediated Cu-ion mobility, correlation time, and activation energy
Recent developments on Bi-based oxychalcogenide materials with thermoelectric and optoelectronic applications: an overview | MATERIALS TODAY CHEMISTRY | 10.1016/j.mtchem.2022.101149 | 2022 | Recently, layered oxychalcogenides have been extensively studied as promising thermoelectric materials. These materials have ionic oxide with alternative covalent chalcogenide layers, resulting in many interesting electronic properties. The materials also enable the tuning of their properties via chemical substitutions at the coexisting layers. Recently, bismuth (Bi)-based oxychalcogenides have attracted many scientists from the field of material research because of their distinctive structure, high carrier mobility, and excellent environmental stability, making them suitable candidates for high-performance electronic and optoelectronic applications. In this present report, we have presented a comprehensive review of recently developed Bi-based oxychalcogenides. The simplest Bi-oxychalcogenides are in the ternary form (Bi2O2Ch, Ch = S, Se, Te). We start with an introduction and classify the compounds based on sulphide, selenide, and telluride with their fundamental properties. In addition to that, different synthesis methods of oxychalcogenides along with their applications are discussed in detail. Different device applications of related materials, including photodetectors, transistors, optical switches, and artificial synapses, are also presented.(c) 2022 Elsevier Ltd. All rights reserved. | Bi-based oxychalcogenides such as Bi2O2Ch and BiCuChO | ionic oxide and covalent chalcogenide layers allow chemical substitution to tune electronic/thermoelectric/optoelectronic properties
Molecular Dynamics Simulation of Bismuth Telluride Exfoliation Mechanisms in Different Ionic Liquid Solvents | LANGMUIR | 10.1021/acs.langmuir.6b02663 | 2016 | Bismuth telluride (Bi2Te3) is a well-known thermoelectric material with potential applications in several different emerging technologies. The bulk structure is composed of stacks of quintuple sheets (with weak interactions between neighboring sheets), and the performance of the material can be significantly enhanced if exfoliated into two-dimensional nanosheets. In this study, eight different imidazolium-based ionic liquids are evaluated as solvents for the exfoliation and dispersion of Bi2Te3 at temperatures ranging from 350 to 550 K. Three distinct exfoliation mechanisms are evaluated (pulling, shearing, and peeling) using steered molecular dynamics simulations, and we predict that the peeling mechanism is thermodynamically the most favorable route. Furthermore, the [Tf2N-]-based ionic liquids are particularly effective at enhancing the exfoliation, and this performance can be correlated to the unique molecular-level solvation structures developed at the Bi2Te3 surfaces. This information helps provide insight into the molecular origins of exfoliation and solvation involving Bi2Te3 (and possibly other layered chalcogenide materials) and ionic liquid solvents. | Bi2Te3 exfoliated in imidazolium-based ionic liquids | Tf2N-based ionic liquids favor peeling exfoliation through surface solvation structures and weak intersheet interactions
Hybridization of n-type Bi2Te3 crystals with liquid-like copper chalcogenide elicits record-high thermoelectric performance | MATERIALS TODAY PHYSICS | 10.1016/j.mtphys.2023.101065 | 2023 | The modern era of thermoelectricity (TE) is born alongside the explosion of nanotechnology. Although high-dose doping rejuvenates TE research, expectations for low thermal conductivity kappa and high electrical transport property remain conflicting. The n-type Bi2Te3 with dilute liquid-like copper chalcogenide realizes the hybrid-ization of electronic and ionic conduction and fulfills the concept of phonon-liquid electron-crystal. The presence of Cu2S nano-clusters modulates the concentration of Cu and Cu ion dynamically. Under such circumstances, the solubility of Cu in n-type Bi2Te3 retains at a maximal level without forming undesired impurity phases. More-over, the Cu ions play a double role as phonon scatters and high-mobility carriers, yielding the reduced kappa L with enhanced carrier mobility mu H. Meanwhile, a high electrical conductivity sigma is retained by pinning the carrier concentration nH in the optimal level of 1019 cm -3 with the incorporation of electron donors. Consequently, our nearly single-phase n-type Bi2Se0.02Te3Cu0.03(Cu2S)0.0125 crystal achieves a large S2 sigma, a record-breaking zT = 1.6 at 363 K, and an ultrahigh average zT = 1.38 in the temperature range of 300 K-500 K. | n-type Bi2Se0.02Te3Cu0.03(Cu2S)0.0125 crystal | Cu2S nanoclusters and mobile Cu ions hybridize ionic/electronic conduction, scatter phonons, and maintain optimal carrier concentration
Lotus-root-fiber inspired stretchable and self-healing ionic thermoelectric gels with carbon nanotubes for enhanced high-temperature performance | JOURNAL OF MATERIALS CHEMISTRY A | 10.1039/d6ta00033a | 2026 | Ionic thermoelectric (i-TE) gels have emerged as a promising alternative for converting low-grade heat into electricity, owing to their high ionic thermopower and flexibility. However, integrating high stretchability and self-healing capability with robust high-temperature i-TE performance remains a significant challenge, particularly for wearable applications involving repeated deformation and physical damage. In this study, we developed a stretchable and self-healing i-TE gel, denoted as G-0.1 M FeCN4-/3--6 wt% MWCNTs, inspired by the structure of lotus root fibers. Multi-walled carbon nanotubes (MWCNTs) served as both structural connectors and supports, enabling stretchability and self-healing while providing selective ion transport pathways that enhanced the thermodiffusion effect to improve high-temperature performance. A stretchability of 310% was achieved after self-healing, compared to the original value of 350%. At 313 K, the i-TE gel exhibited an ionic thermopower of 11 mV K-1, a maximum output power density (Pmax/(Delta T)2) of 1.7 mW m-2 K-2, and an energy harvesting density of 0.39 J m-2 K-2 over one hour. Furthermore, the i-TE gel device generated a Pmax/(Delta T)2 of 0.8 mW m-2 K-2 (with 4 gel thermocells in series) and an output voltage of 953 mV (under simulated-light exposure, with 25 gel thermocells in series) at 313 K. This bioinspired design strategy offers a viable route to achieve flexibility, self-healing, and high performance in other i-TE systems and energy gels. | gelatin/Fe(CN)6 4-/3-/MWCNT ionic thermoelectric gel | MWCNTs provide structural/self-healing support and selective ion transport pathways that enhance thermodiffusion
Zinc-iodine thermal charging cell engineered by cost-efficient electrolytes for low-grade heat harvesting | JOURNAL OF POWER SOURCES | 10.1016/j.jpowsour.2024.234325 | 2024 | Emerging ionic thermoelectric devices (i-TEs), with synergistic effect of thermogalvanic effect and thermo-diffusion effect, are promising devices to achieve heat to electricity. We report a zinc-iodine thermal charging cell (ZITCC) enabled by cost-efficient electrolytes for low-grade heat harvesting. Efficient functional electrolytes are obtained through optimization from Zn(NO3)(2), Zn(CH3COO)(2) and ZnSO4 electrolytes and introducing redox species (I-/I-3(-)). The ZITCCs generate electricity through thermo-diffusion effect of electrolyte ions, as well as the thermogalvanic effect involving I- to I-3(-) conversion and Zn plating, enabling efficient heat-to-electricity conversion. The Seebeck coefficient of 19.2 mV K-1, a high output voltage of similar to 1 V and superior normalized maximum power density of 0.44 mW m(-2) K-2 is obtained at temperature difference of 15 K. Meanwhile, ZITCCs have good energy storage capacity. In addition, a quasi-solid-state device delivers an 8.5 mW m(-2) output power and impressive performance at temperature difference of 8 K can be acquired. This work provides a good strategy for the design of high-Seebeck coefficient, cost-effective i-TEs for low-grade heat harvesting. | zinc-iodine thermal charging cell with Zn(NO3)2/Zn(CH3COO)2/ZnSO4 and I-/I3- redox species | thermodiffusion of electrolyte ions plus thermogalvanic I-/I3- conversion and Zn plating generate heat-to-electricity output
Atomic-level engineering of Zr-doped indium oxide: tailoring electronic and phononic transport for ultrahigh thermoelectric performance | JOURNAL OF MATERIALS SCIENCE-MATERIALS IN ELECTRONICS | 10.1007/s10854-025-16133-8 | 2025 | This paper investigates the regulatory effect of Zr doping on the comprehensive properties of In2O3 thermoelectric materials. The results show that Zr doping can significantly optimize its thermoelectric performance, increasing the maximum ZT value from similar to 0.055 to similar to 0.252. XRD analysis confirms that Zr doping does not introduce impurity phases, and the material maintains a cubic bixbyite structure. The lattice constant decreases with increasing doping concentration, which is attributed to lattice contraction caused by the ionic radius difference between Zr4+ (0.072 nm) and In3+ (0.080 nm). In terms of electrical transport properties, the surge in carrier concentration caused by Zr4+ substituting In3+ and the generation of oxygen vacancies leads to a significant increase in electrical conductivity. Although the absolute value of the Seebeck coefficient decreases, the power factor improves due to the dominant increase in electrical conductivity, and the enhanced density of states near the Fermi level partially mitigates the decrease in the Seebeck coefficient. Regarding thermal transport properties, lattice distortion strengthens phonon scattering, significantly reducing lattice thermal conductivity; the decrease in carrier mobility inhibits the growth of electronic thermal conductivity, resulting in an effective reduction in total thermal conductivity. In addition, Zr doping improves the Vickers hardness of the material through lattice distortion and solid solution strengthening, enhancing structural stability. This study confirms that Zr doping achieves a significant improvement in the ZT value of In2O3-based thermoelectric materials by synergistically optimizing electrical, thermal transport, and mechanical properties, providing an effective strategy for regulating the performance of oxide thermoelectric materials. | Zr-doped In2O3 | Zr4+ substitution creates carrier increase/oxygen vacancies, lattice contraction/distortion, phonon scattering, and improved hardness
The Effect of Nb Doping on the Thermoelectric Properties of Indium Oxide | INORGANICS | 10.3390/inorganics13110356 | 2025 | To optimize the performance of indium oxide (In2O3)-based thermoelectric materials, this study prepared Nb-doped In2O3 via mechanical alloying and spark plasma sintering (SPS), investigating its regulatory mechanism on the crystal structure, as well as on thermoelectric and mechanical properties. X-ray diffraction (XRD) showed that Nb was incorporated into the In2O3 lattice; with increasing Nb doping, the lattice constant decreased due to the ionic radius difference between Nb (64 pm) and In3+ (80 pm) plus Nb's strong polarization effect. In electrical properties, Nb doping significantly improved conductivity: pure In2O3 had similar to 53.42 S/cm, reaching 272.07 S/cm (over 5x increase) at x = 0.005, which is attributed to Nb releasing free electrons and increasing the carrier concentration; though carrier mobility slightly decreased, carrier concentration growth dominated conductivity improvement. The absolute Seebeck coefficient decreased (from -185.24 mu V/K to -120.12 mu V/K at x = 0.005), but electrical conductivity increased and far exceeded the decrease in the square of the Seebeck coefficient, leading to a high-temperature power factor of 5.10 mu W/(cm.K-2). In terms of thermal properties, Nb doping reduced thermal conductivity and lattice thermal conductivity. Collectively, the x = 0.004 sample achieved a ZT value of 0.302 at 800 K, which is over 5 times higher than that of pure In2O3 (0.055 at 973 K); meanwhile, Nb doping enhanced the Vickers hardness, realizing the optimization of thermoelectric and mechanical properties. | Nb-doped In2O3 | Nb incorporation releases free electrons and shrinks lattice via ionic-radius/polarization effects while lowering lattice thermal conductivity
DFT-based investigation of electronic-structure, magnetic and thermoelectric properties of Dy2CoMnO6 double perovskite | PHYSICA SCRIPTA | 10.1088/1402-4896/acdd2c | 2023 | The density functional theory as a computational approach was used to explore the ferrimagnetic semiconducting behavior of Dy2CoMnO6 double perovskite compound in both spin-up and spin down directions. Thermodynamic stability was confirmed in a wide pressure range set to 30 GPa. Both scalar and full relativistic calculations are used to estimate the spin-orbit effect. The topological distribution of the charge density and the net effective charge of each atom are studied based on the Quantum Theory of Atoms in Molecules (QTAIM) as implemented in Bader code, Besides this, the different QTAIM atomic basins descriptors such as electron density ?(b), Laplacian of the electron density ?(2)?(b), potential electronic energy density V-b, kinetic electronic energy density G(b) and density of the total electronic energy Hb at bond critical points (BCPs) are estimated using CRITIC2 software where the ionic type for Dy-O, Co-O, and Mn-O bonds are evaluated. Holes and electrons have different effective masses, their thermoelectric properties appear high figure of merit (ZT) exceeding 0.5 for temperatures greater than 500 K in the negative chemical potential region, suggesting that doping with holes might be more favorable for thermoelectric efficiency than doping with electrons. | Dy2CoMnO6 double perovskite | ionic Dy-O/Co-O/Mn-O bonding and spin-dependent effective masses favor hole-doped thermoelectric efficiency
Electrochemical Seebeck coefficient of Fe2+/Fe3+ in acetone-methanol mixed solution | JAPANESE JOURNAL OF APPLIED PHYSICS | 10.35848/1347-4065/ac6d92 | 2022 | The electrochemical Seebeck coefficient (alpha) of Fe2+/Fe3+ in acetone-methanol (MeOH) mixed solution was systematically investigated against the acetone molar ratio (n) and molar ratio of Fe3+ to Fe (n (Fe3+)). At n (Fe3+) = 0.75, alpha monotonously increases with increase in n from 0.3 mV K-1 at n = 0.00 to 3.4 mV K-1 at n = 1.00. At n (Fe3+) = 0.50 and 0.25, we found anomalous dip structures in the n-alpha plot at n approximate to 0.9 and 0.4, respectively. Based on a spectroscopic investigation, we interpreted the observed dip structures in terms of the transition state between the FeCl4-active and FeL (6)-active regions. | Fe2+/Fe3+ in acetone-methanol mixed solution | solvent composition shifts active Fe complex between FeCl4 and FeL6 regimes, changing electrochemical Seebeck coefficient
Synthesis of Te-Bi core-shell nanowires by two-step electrodeposition in ionic liquids | ELECTROCHEMISTRY COMMUNICATIONS | 10.1016/j.elecom.2017.11.010 | 2018 | Te-Bi core-shell nanowires were synthesized by electrochemical deposition in ionic liquids without using a template. The nanowires were synthesized in two steps: self-standing single crystal Te nanowires with a diameter of 76.2 +/- 28.4 nm and a length of a few microns were electrodeposited first, taking advantage of the templating properties of the mixture of ionic liquids EOPipTFSI:EOPipBr 95:5 mole%. The Bi shell was then deposited on the Te core in EOPipTFSI. The influence of various experimental parameters on Bi shell deposition was studied. Thanks to the higher viscosity of the electrolyte compared to an aqueous medium, a lower growth rate is observed, leading to a thin layer of bismuth. In addition, High Resolution Transmission Electronic Microscopy shows that under optimal conditions the Te nanowires are entirely covered by a homogeneous, compact and polycrystalline Bi shell and that the core/shell interface is smooth. | Te-Bi core-shell nanowires electrodeposited in EOPipTFSI/EOPipBr ionic liquids | ionic-liquid viscosity and templating enable Te nanowire growth followed by uniform Bi shell deposition
Janus bilayer poly(vinyl alcohol)-based composite hydrogels with tunable photothermal and thermoelectric properties for photothermoelectric energy conversion | JOURNAL OF POWER SOURCES | 10.1016/j.jpowsour.2025.238731 | 2026 | Solar energy conversion through photothermoelectric (PTE) systems offers an efficient strategy for transforming solar heat into electricity. Herein, a Janus bilayer poly(vinyl alcohol) (PVA)-based PTE conversion hydrogel is successfully developed by incorporating carbon-based nanomaterials in the upper layer and systematically adjusting the dimethyl sulfoxide (DMSO):water (H2O) solvent ratio to regulate the hydrogel's thermal and ionic transport properties. Specifically, the upper layer of the hydrogel is modified with carbon nanotubes (CNT) and reduced graphene oxide (rGO) to enhance the photothermal (PT) absorption, while the bottom pure PVA hydrogel maintains low thermal conductivity to preserve the temperature gradient. After immersion in a K4[Fe (CN)6]/K3[Fe(CN)6] redox solution, the bilayer hydrogel achieves the low thermal conductivity of 0.42 W m-1 K-1 and high ionic Seebeck coefficient of 1.78 mV K-1 by adjusting the DMSO:H2O ratio. Under simulated sunlight, the photothermoelectric generator (PTEG) exhibits the maximum temperature difference of 11.5 degrees C, voltage generation of 175 mV, and peak power density of 300 mW m-2, with excellent outdoor stability. Unlike conventional thermoelectric hydrogels, which primarily focus on single-layer structures or filler modulation, the Janus bilayer hydrogel offers notable advantages, including flexibility, low thermal conductivity, and ease of fabrication. These attributes highlight its potential for application in solar-powered devices. | Janus bilayer PVA hydrogel with CNT/rGO photothermal top layer and K4[Fe(CN)6]/K3[Fe(CN)6] redox electrolyte | photothermal layer creates temperature gradient while ferri/ferrocyanide thermogalvanic redox and tuned DMSO/H2O control ionic transport
Entropy-Induced Multivalley Band Structures Improve Thermoelectric Performance in p-Cu7P(SxSe1-x)6 Argyrodites | ACS APPLIED MATERIALS & INTERFACES | 10.1021/acsami.1c11193 | 2021 | Searching for novel low-cost and eco-friendly materials for energy conversion is a good way to provide widespread utilization of thermoelectric technologies. Herein, we report the thermal behavior, phase equilibria data, and thermoelectric properties for the promising argyrodite-based Cu7P(SxSe1-x) (6) thermoelectrics. Alloying of Cu7PSe6 with Cu7PS6 provides a continuous solid solution over the whole compositional range, as shown in the proposed phase diagram for the Cu7PS6-Cu7PSe6 system. As a member of liquid-like materials, the investigated Cu7P(SxSe1-x)(6) solid solutions possess a dramatically low lattice thermal conductivity, as low as similar to 0.2-0.3 W m(-1) K-1, over the entire temperature range. Engineering the configurational entropy of the material by introducing more elements stabilizes the thermoelectrically beneficial high-symmetry.-phase and promotes the multivalley electronic structure of the valence band. As a result, a remarkable improvement of the Seebeck coefficient and a reduction of electrical resistivity were observed for the investigated alloys. The combined effect of the extremely low lattice thermal conductivity and enhanced power factor leads to the significant enhancement of the thermoelectric figure of merit ZT up to similar to 0.75 at 673 K for the Cu7P(SxSe1-x)(6) (x = 0.5) sample with the highest configurational entropy, which is around twice higher compared with the pure selenide and almost four times higher than sulfide. This work not only demonstrates the large potential of Cu7P(SxSe1-x)(6) materials for energy conversion but also promotes sulfide argyrodites as earth-abundant and environmentally friendly materials for energy conversion. | Cu7P(SxSe1-x)6 argyrodite solid solutions | configurational entropy stabilizes high-symmetry phase and multivalley valence band while liquid-like lattice gives ultralow thermal conductivity
High-entropy MTiO3 perovskite oxides with glass-like thermal conductivity for thermoelectric applications | JOURNAL OF ALLOYS AND COMPOUNDS | 10.1016/j.jallcom.2022.168366 | 2023 | High-entropy oxides with complex compositions can be designed to lower the thermal conductivity of SrTiO3-based thermoelectric materials to optimize their properties. High-entropy (Sr0.25Ca0.25Ba0.25RE0.25)TiO3 (RE=Nd, Sm, Eu, Gd, Dy, Ho) ceramics were designed to systematically investigate the effects of critical average ionic radius (r(A)(-)), atomic size disorder factor (delta(r)(A)), and the mass difference factor (delta(m)(A)) of A-site elements on the single-phase formation, disorder microstructure, and the thermoelectric properties. The successful synthesis of single-phase perovskite-type ceramics of (Sr0.25Ca0.25Ba0.25Nd0.25)TiO3, (Sr0.25Ca0.25Ba0.25SM0.25)TiO3, and (Sr0.25Ca0.25Ba0.25Eu0.25)TiO3 by a solid-state reaction method were reported. When r(A)(-) < 1.377 angstrom, indicator of delta(r)(A)1 >= 2.86, and delta(m)(A) >= 18.6, the pyrochlore phase of Gd2Ti2O7, Dy2Ti2O7, and Ho2Ti2O7 precipitated. Importantly, the obtained temperature-independent low glass-like lattice thermal conductivity of 2.27 W/(m.K) was significantly reduced by 68.2-21.4% compared with the majority values ranging from 7.16 W/(m.K) at 300 K to 2.89 W/(m.K) at 1073 K of SrTiO3-based polycrystal system. The temperature independence of thermal conductivity over the whole range of 323-1073 K realizes the concept of 'phonon-glass electron crystal'. Evidence strongly confirmed that large lattice distortion, TiO6 octahedral twist, dislocations, and complex strain field coexisted by Raman, HRTEM combined with GPA analysis in the high-entropy perovskite structures. (C) 2022 Elsevier B.V. All rights reserved. | high-entropy (Sr0.25Ca0.25Ba0.25RE0.25)TiO3 perovskites | A-site ionic radius/disorder/mass factors create lattice distortion, octahedral twist, dislocations, and glass-like thermal conductivity
Effect of Fe alloying on the thermoelectric performance of Cu2Te | JOURNAL OF ALLOYS AND COMPOUNDS | 10.1016/j.jallcom.2019.152729 | 2020 | Copper telluride belongs to the Phonon Liquid Electron Crystal (PLEC) class of materials owing to its mobile Cu ions which migrate easily inside the crystal lattice. The mobile copper ions scatter phonons and lead to low thermal conductivity making it a suitable choice as a thermoelectric material. However, the formation of copper vacancies results in high hole carrier concentration (similar to 10(21) cm(-3) ) leading to poor Seebeck coefficient and degrades its overall thermoelectric efficiency. In this work, we aim at improving the thermoelectric transport properties of Cu2Te by alloying with Fe. The alloys of Cu2-xFexTe (where x varies from 0 to 0.06) were synthesized via solid-state synthesis followed by compaction in an induction hot press system. The formation of the trigonal phase (space group P3m1) of Cu-2 Te and the solubility of Fe similar to x = 0.05 in Cu2-xFex Te is confirmed by means of X-ray Diffraction and backscattered electron micrographs. The decrease in electrical conductivity and the Hall carrier concentration and increase in the Seebeck coefficient with increasing Fe content signifies the compensation of holes by the electrons contributed from the trivalent Fe. The specific heat capacities of the Fe substituted samples were higher than the Dulong Petit limit of 3Nk(B) , which implies that liquid-like behaviour of the Cu ions has been suppressed. This is because the Fe atoms act as barriers to the Cu ion diffusion. Due to the maximum power factor (similar to 0.47 mW m(-1) K-2 ) and minimum thermal conductivity (similar to 2.19 W m(-1) K-1 ), the maximum figure of merit of similar to 0.16 at 750 K was obtained for the sample Fe0.03. It is hypothesized that the substitution of Fe not only helped to control the high carrier concentration but also restricted the cationic diffusion in Cu2Te. Hence, the present study points to a possibility of synergistically improving the thermoelectric properties as well as suppressing the ionic diffusivity in PLEC materials. (C) 2019 Elsevier B.V. All rights reserved. | Fe-alloyed Cu2-xFexTe | Fe compensates holes and acts as a barrier to Cu-ion diffusion, reducing carrier concentration and suppressing cationic mobility
Colloidal dispersions of cobalt ferrite nanoparticles in EMIM TFSI, propylene carbonate and their mixtures | COLLOIDS AND SURFACES A-PHYSICOCHEMICAL AND ENGINEERING ASPECTS | 10.1016/j.colsurfa.2024.135233 | 2024 | Liquid thermocells are promising devices for the recovery of low-grade waste heat and its conversion into electricity. The present study proposes dispersing charged magnetic nanoparticles in liquids to improve thermoelectric conversion, due to their thermodiffusive and magnetic properties. Core@shell cobalt ferrite@maghemite nanoparticles (NPs) of various sizes with three different kinds of coatings are tested for dispersion in EMIM TFSI (ethyl-methylimidazolium bistriflimide), an ionic liquid (IL) of high electrical conductivity. Among the tested ligands, PAC(6)MIM(+/-)Br(- )6 MIM +/- Br - (1-(6-hexylphosphonate) 3-methyl imidazolium bromide) emerges as the most efficient due to its phosphonic group. This ligand leads to dispersions of clusters of a few dozen NPs in water and a few NPs in EMIM TFSI. For improving both the viscosity and the electrical conductivity, dispersions in binary mixtures of propylene carbonate (PC), a polar medium, and EMIM-TFSI are further investigated with the sample based on NPs of similar to 9 nm diameter. Through a pumping and heating procedure, stable dispersions are obtained with a subsequent reduction of the size of the NP clusters, down to 1 to 2 NPs in EMIM TFSI and a few NPs in PC and their binary mixtures. The mixture with an IL mole fraction similar to 0.2-0.3 . 2 - 0 . 3 and maximal electrical conductivity is a promising candidate for further thermoelectric investigations. | cobalt ferrite@maghemite nanoparticles dispersed in EMIM TFSI/propylene carbonate | imidazolium-phosphonate ligands stabilize charged magnetic nanoparticles in ionic liquid mixtures for thermodiffusive thermocell fluids
Multifunctional carbon nanotubes based hydrogel integrates photothermal water desalination, photothermal power generation, sensing, and flame retardancy, with a multi purpose and adjustable thermoelectric effect | JOURNAL OF COLLOID AND INTERFACE SCIENCE | 10.1016/j.jcis.2025.137344 | 2025 | In this study, a novel carbon nanotube (CNT)-based acrylamide-acrylic acid copolymer gel (designated as GELCNT-ILS) was synthesized via radiation polymerization, incorporating multi-walled carbon nanotubes (MWCNTs) and ionic liquids (ILs). This work addresses key challenges in the development of multifunctional materials by integrating multiple functionalities into a single hydrogel system, overcoming the limitations of traditional materials that often excel in only one specific application. Benefiting from the Soret effect, the gel exhibited impressive thermoelectric conversion properties, with a high Seebeck coefficient ranging from 1.68 to 5.62 mV/K, demonstrating its potential for harvesting electricity from the temperature gradient between seawater and the material. The thermoelectric performance was found to be tunable by adjusting the absorbed dose during synthesis, providing a way to customize material properties for diverse applications. In addition, GEL-CNT-ILS exhibited excellent electrical conductivity (3.67 mS center dot cm- 1), superior photothermal water evaporation efficiency (4.18 kg m- 2 center dot h- 1), outstanding flame-retardant properties, and advanced sensing capabilities. These multifaceted characteristics make GEL-CNT-ILS an ideal material for applications in photothermal seawater desalination and other multifunctional systems. | MWCNT/ionic-liquid acrylamide-acrylic acid copolymer hydrogel (GEL-CNT-ILS) | Soret-driven ion migration gives tunable thermoelectric conversion while CNT/IL network adds photothermal, sensing, and flame-retardant functions
Side-Chain Engineered P Or N-Type Nonaqueous Polymeric Ionic Gels for Sustainable Ionic Thermoelectrics | ADVANCED FUNCTIONAL MATERIALS | 10.1002/adfm.202305499 | 2023 | Although ionic hydrogels have been developed recently for innovative wearable electronics, they necessitate high humidity to diffuse ions in water and fast self-healing, which negatively impacts their performance and stability in ambient conditions (e.g., dry environments). In this study, a series of p- and n-type polymeric ionic gels (PIGs) with different ratios of ionic side chains are synthesized to allow only single-type ions to pass through them. The results demonstrate that the repeatedly stretchable PIGs are transparent, thermally robust up to 125 & DEG;C, and self-healing. Among the series of PIGs, p- and n-type PIGs with 75% ion moieties (P75 and N75) exhibit the optimum ionic conductivity (& sigma;i) (4.1 x 10-4 and 2.7 x 10-4 S cm-1) and ionic Seebeck coefficients (Si) (5.84, and -4.18 mV K-1) under ambient conditions (25 & DEG;C and relative humidity (RH) of 30%), resulting in ZTi values of 1.87 x 10-3 and 1.18 x 10-3. Moreover, the & sigma;i and Si of PIGs are almost consistent under extremely low RH 10%. Accordingly, P(([EMIM+][SPA])0.75-r-MA0.25) (P75) and P(([APTA][TFSI-])0.75-r-MA0.25) (N75) are used to achieve stretchable ionic thermoelectrics (iTEs) with stable operability under ambient conditions (RH of 30%), satisfying all of the requirements. The iTEs with five pairs of p/n couples exhibit a thermovoltage of up to & SIM;0.8 V. Nonaqueous ionic thermoelectric (iTE) materials are proposed by synthesizing the p-/n-type polymeric ionic gels (PIGs) (P([EMIM+][SPA]-r-MA) and P([APTA][TFSI-]-r-MA)), respectively. They enable a thermo-diffusion of only single-type ions by immobile charged side chains in PIGs. The p-/n-type PIGs with 75% ion moieties are applied to the iTEs, which exhibit stretchable and self-healing properties under ambient conditions as well as consistent thermal and mechanical stabilities.image | p- and n-type polymeric ionic gels P([EMIM+][SPA]-r-MA) and P([APTA][TFSI-]-r-MA) | immobile charged side chains allow only one ion type to thermodiffuse, giving stable p/n ionic Seebeck coefficients under low humidity
Thermoelectric properties of Sr and Mg double-substituted LaCoO3 at room temperature | CERAMICS INTERNATIONAL | 10.1016/j.ceramint.2014.04.123 | 2014 | A strategy to improve the thermoelectric properties of LaCoO3 by the double substitution of Sr and Mg in La1-xSrxCo1-xMgxO3 (x=0, 0.025, 0.05, 0.1) is presented. Effects of either Sr or Mg substitution are also investigated separately in the series of La1-xSrxCoO3 and LaCo1-xMgxO3 (x=0, 0.02, 0.05, 0.1, 0.2). All the samples were successfully synthesized by the citrate sol gel method. Replacing La by a small amount of Sr increases electronic conductivity but decreases the Seebeck coefficient; the decrease in the Seebeck coefficient is reduced when Mg is simultaneously substituted for Co. The employment of both Sr and Mg substitutions benefit to the enhancement in thermoelectric efficiency since both electrical conductivity and Seebeck coefficient are enhanced while thermal conductivity is suppressed. With this strategy, a sample with a small amount of double substitution, which is typically La0.975Sr0.025Co0.0975Mg0.025O3, exhibits a ZT of 0.047 at room temperature. (C) 2014 Elsevier Ltd and Techna Group S.r.l. All rights reserved. | Sr/Mg double-substituted La1-xSrxCo1-xMgxO3 | Sr increases conductivity and Mg offsets Seebeck loss while suppressing thermal conductivity in LaCoO3
Unveiling bonding heterogeneity-driven anharmonicity and ultralow lattice thermal conductivity in NbSe2Br2: A machine learning accelerated discovery | APPLIED PHYSICS LETTERS | 10.1063/5.0304675 | 2026 | Transition metal chalcogenide halide (TM-Ch-X) compounds with significant heterogeneity in their chemical bonding have immense potential for thermoelectric applications. Their mixed ionic-covalent bonding nature, combined with intrinsic low lattice symmetry, provides a favorable platform for achieving strong lattice anharmonicity and ultralow lattice thermal conductivity. In this work, we developed a temperature-included crystal graph convolutional neural network to accurately predict mode-resolved Gr & uuml;neisen parameters, a key descriptor of lattice anharmonicity. Using this approach, two-dimensional NbSe2Br2 is identified as a thermoelectric candidate with strong anharmonicity and ultralow lattice thermal conductivity. First-principles results reveal that the strong anharmonic lattice dynamics originate from its weak and heterogeneous chemical bonding, further leading to ultralow lattice thermal conductivity. NbSe2Br2 also exhibits favorable electronic transport behavior, resulting in a maximum ZT of 1.63. Our work provides a theoretical understanding of the origin of low lattice thermal conductivity in TM-Ch-X compounds with bonding heterogeneity and should encourage further exploration of potential thermoelectric materials. | NbSe2Br2 two-dimensional transition-metal chalcogenide halide | weak heterogeneous ionic-covalent bonding drives strong anharmonicity and ultralow lattice thermal conductivity
Investigation of optoelectronic & thermoelectric features of ZnCrX2 (X = S Se Te) chalcopyrite semiconductor using mBJ potential | CHINESE JOURNAL OF PHYSICS | 10.1016/j.cjph.2023.05.016 | 2023 | In the present investigation, we have examined the structural, optoelectronic and thermoelectric properties of the compound ZnCrX2 (X = S, Se, Te) using the full potential linearized augmented plane wave (FP-LAPW) method with the generalized gradient approximation (GGA-PBEsol) and the modified Becke-Johnson (mBJ) implemented on Wien2k code. By calculating the electronic structure, we observed that the indirect band gap was 1.76 eV, 1.68 eV, and 1.59 eV, for these selected compounds and the type of chemical bonding was ionic between Zn-X and Cr-X. For the three ternary chalcopyrites their optical properties including optical conductivity, complex dielectric functions, complex refractive index, reflectivity, energy loss, and absorption coefficient were examined. The calculated optical conductivity indicates that the studied compounds are suitable for optoelectronic applications as they have good absorbance and less energy loss in the low energy range of the electromagnetic spectrum. For ZnCrTe2, the maximum reflectivity was in the low energy range (0.48 or 48% at 9 eV). The BoltzTrap code was executed for the calculation of the thermoelectric properties and thermal efficiency of the compounds investigated, depending upon the Seebeck coefficient, thermal conductivity and electrical conductivity. The high value of the figure of merit and the Seebeck coefficient (260 uV/k) defines the high efficiency of the materials studied. Hence, the studied chalcopyrite compounds offer applications in solar cell devices and p-type semiconducting nature predictive in transport investigations. | ZnCrS2, ZnCrSe2, and ZnCrTe2 chalcopyrite semiconductors | ionic Zn-X/Cr-X bonding, p-type semiconducting transport, and high Seebeck/figure of merit support TE use
ELECTROCHEMICAL DEPOSITION OF BITE FILMS FROM CHOLINE CHLORIDE - MALONIC ACID MIXTURE AS IONIC LIQUID | CHALCOGENIDE LETTERS |  | 2012 | A study of bismuth telluride electrodeposition on platinum and copper electrodes in a ionic liquid based on choline chloride and malonic acid mixture (1:1 moles) bath containing 1-50 mM BiCl3 and 10-50 mM TeO2 at 50-85 degrees C is reported. The mechanism of Bi, Te and BiTe electrodeposition on Pt electrode was comparatively investigated by cyclic voltammetry. From cyclic voltammograms carried out in order to characterize the cathodic process it was found that singular tellurium deposition is performed at more positive potentials than bismuth deposition. The deposition of BiTe from ionic liquid occurs on a Te-covered Pt. Also, Nyquist and Bode impedance spectra showed differences in Pt behavior due to its polarization at various cathodic potentials. The bismuth telluride films were deposited on copper plates by electrolysis under potentiostatic conditions. The morphology of these BiTe films was determined by AFM, SEM and TEM microscopy. | BiTe films electrodeposited from choline chloride/malonic acid ionic liquid | Te deposits before Bi and BiTe forms on Te-covered Pt/Cu surfaces under cathodic polarization
Coated electrodes for liquid thermoelectric conversion devices to enhance Fe2+/Fe3+ redox kinetics | SUSTAINABLE ENERGY & FUELS | 10.1039/d4se00220b | 2024 | A liquid thermoelectric conversion device (LTE) converts temperature difference between the electrodes into electric energy via electrochemical Seebeck coefficient alpha. Here, we systematically investigated Fe2+/Fe3+ redox kinetics at graphite-dispersion coated electrodes in 0.8 M Fe(ClO4)(2)/Fe(ClO4)(3 )aqueous solution. We found that the reciprocal of charge transfer resistance Rct and diffusion resistance Rdif increases with increase in the electrode thickness t. In the region of t >= 40 mu m, total resistance R becomes smaller than that of a commercially available graphite sheet (GS; t = 220 mu m). The maximum output power W(max )of a LTE composed of 0.8 M Fe(ClO4)(2)/Fe(ClO4)(3) aqueous electrolyte increased by 37.5% at t = 131 mu m, 24.6% at 110 mu m, and 8.9% at 40 mu m, as compared with that of a LTE composed of the GS. | Fe2+/Fe3+ aqueous liquid thermoelectric converter with graphite-dispersion coated electrodes | thicker graphite coating increases electroactive area, lowers charge-transfer/diffusion resistance, and raises output power
Liquid-flow thermocells with high hybrid entropy for low-grade heat harvesting | NANO ENERGY | 10.1016/j.nanoen.2024.109992 | 2024 | Liquid-state thermocells (LITCs) have a promising for efficient low-grade waste heat harvesting. However, its practical application is restricted by low ionic thermopower and normalized maximum power density ( P max / Delta T 2 ) due to the limits of ionic reaction and transport processes. Here, we demonstrate a liquid-flow thermocell (LFTC) with giant thermoelectric performance by inducing hybrid entropy increasing. The LFTCs consists of a Y-shaped microchannel and the flowing equimolar oxidant/reductant electrolyte injected separately from the Y-shaped inlet, respectively. During mixing of oxidant and reductant in microchannel, it can induce the interaction of redox ions and surrounding solvation, and thus increase its entropy difference of solvation structure, synergistically enhancing the thermogalvanic effect and mass transfer of redox ions. This can effectively break through the limits of ionic reaction/transport dynamics and thermodynamics processes, and reach a giant ionic thermopower of-21.5 mV K-1 , which is 13 times larger than that of pristine LITCs. The high hybrid entropy change can boost the P max / Delta T 2 of LFTCs into the highest value of 16.5 mW m- 2 K-2 until now, much higher than the previous records of LITCs. LFTCs with cost effectiveness have a great potential to realize efficient heat-toelectricity conversion. | Y-channel liquid-flow thermocell with equimolar oxidant/reductant electrolytes | mixing flow increases redox-ion solvation entropy and mass transfer, synergistically enhancing thermogalvanic effect
Thermoelectric properties of BiCuSeO with bismuth and oxygen vacancies | JOURNAL OF PHYSICS D-APPLIED PHYSICS | 10.1088/1361-6463/aa9d7a | 2018 | Introducing vacancies in oxychalcogenides is an effective paradigm for the improvement of thermoelectric properties by reducing thermal conductivity through phonon scattering as well as by decreasing electrical resistivity via incorporation of holes through vacancies. In this paper, we present thermoelectric properties of Bi1-xCuSeO1-y with y = 0 for x = 0, 0.04, and y = 0.02 for x = 0.04, 0.08, 0.12. X-ray diffraction studies reveal BiCuSeO as the main phase with trace amounts of Cu1.8Se in Bi0.92CuSeO0.98 and Bi0.88CuSeO0.98. The impurity phases of Cu1.8Se in Bi0.92CuSeO0.98 and Bi0.88CuSeO0.98 could be due to the presence of vacancies. The electrical resistivity of Bi0.96CuSeO0.98 is lower than BiCuSeO, but higher than Bi0.96CuSeO, since Bi vacancies produce holes that are partially compensated by O vacancies. Electrical resistivity decreases with an increase in Bi vacancy content for y = 0.02. The Seebeck coefficient of samples shows that the similar trend as in electrical resistivity, following Mott's formula. Total and lattice thermal conductivity of Bi0.96CuSeO is higher than BiCuSeO as well as Bi0.96CuSeO0.98. This increases with further increase in bismuth vacancy. Introduction of vacancies (Bi and O) in BiCuOSe lead to higher thermal conductivities and lower Seebeck coefficients, and result in adverse effect on zT. | Bi1-xCuSeO1-y with Bi and O vacancies | Bi vacancies add holes and O vacancies compensate them; vacancies raise thermal conductivity/lower Seebeck, reducing zT
Resistance components of liquid thermoelectric converter composed of [Fe(CN)6]3-/[Fe(CN)6]4- aqueous electrolyte and graphite-dispersing electrodes | RSC ADVANCES | 10.1039/d5ra07066j | 2025 | Liquid thermoelectric converter (LTE) converts environmental heat into electric power via the electrochemical Seebeck coefficient alpha. Here, we systematically investigated components of device resistance R, i.e., solute (Rs), charge-transfer (Rct), and diffusion (Rdif) resistances, of LTE composed of 0.8 M Na4[Fe(CN)6]/K3[Fe(CN)6] aqueous electrolyte and graphite-dispersing electrodes. R-1ct and Rdif-1 linearly increase with t in the thin t region (t <= 40 mu m) reflecting the increase in electrochemical active surface area (EASA). The maximum power Wmax of the ferro/ferri LTE (t = 97 mu m) reaches 0.76 W m-2 at Delta T = 50 K, suggesting the effectiveness of the graphite-dispersing electrode in ferro/ferri LTE. | Na4[Fe(CN)6]/K3[Fe(CN)6] aqueous LTE with graphite-dispersing electrodes | graphite electrode thickness increases electrochemically active surface area, lowering charge-transfer/diffusion resistance
Ionic liquid entrapment by an electrospun polymer nanofiber matrix as a high conductivity polymer electrolyte | RSC ADVANCES | 10.1039/c5ra03935e | 2015 | Through external doping, novel conductive polymer nanofibers were successfully fabricated using ionic liquids. In this study, a polymer blend of polyvinyl alcohol (PVA) and chitosan (CS) in a 4 : 1 weight ratio was fabricated in the form of nanofibers through electrospinning and used as a scaffold membrane to capture room-temperature ionic liquids (RTILs), such as 1-ethyl-3-methylimidazolium chloride (EMIMCl) and 1-butyl-3-methylimidazolium bromide (BMIMBr). Morphological analysis using scanning electron microscopy (SEM) showed that the scaffold structure of the electrospun membrane facilitated sufficient trapping of RTILs. This membrane demonstrated significantly increased conductivity from 6 x 10(-6) S cm(-1) to 0.10 S cm(-1), interestingly surpassing the value of pure ionic liquids, where the polymer chain breathing model has been suggested as a hypothesis to explain this phenomena. The dominance of ions as charge carriers was explained using an ionic transference number measurement. The interaction between the polymer nanofiber matrix and an ionic liquid has been explained using Fourier-transform infrared spectroscopy (FTIR), where the ionic liquid was found to be physically dispersed in the polymer nanofiber matrix. These materials have also shown some thermoelectric (TE) activity, by demonstrating Seebeck coefficients up to 17.92 mu V K-1. The existence of freely movable ions in this type of membrane shows their applications as energy storage/conversion devices such as organic thermoelectrics (TEs), sensors, and dye-sensitised solar cells. | PVA/chitosan electrospun nanofiber membrane entrapping EMIMCl or BMIMBr ionic liquids | polymer scaffold traps mobile ions and polymer-chain breathing enhances ionic conductivity and small thermoelectric response
Resistance components in organic electrolytes containing Fe2+/Fe3+ for liquid thermoelectric conversion devices | NEW JOURNAL OF CHEMISTRY | 10.1039/d3nj03721e | 2023 | Organic electrolytes containing Fe2+/Fe3+ exhibit a large electrochemical Seebeck coefficient alpha and are suitable for liquid thermoelectric conversion devices (LTEs). Here, we investigated the resistance components, i.e., solvent (R-s), charge-transfer (R-ct), and diffusion (R-dif) resistances, of organic electrolytes against solvent and solute at a fixed molar concentration (=0.1 M). We found that R-s and R-dif are the dominant resistance components in these electrolytes. In iron chloride and iron perchlorate solutions, each R-s increases in proportion to the viscosity eta of the solvent. With the use of the slope of the R-s-eta plots, the effective radius r was estimated to be 1.1 nm for [FeL6](2+)/[FeL6](3+) (L is ligand molecule) and 1.3 nm for [FeCl4](2-)/[FeCl4](-). | organic Fe2+/Fe3+ electrolytes in solvents/ligand environments | solution and diffusion resistance scale with solvent viscosity and effective Fe-complex radius, limiting liquid thermoelectric output
Thermoplasmonic Semitransparent Nanohole Electrodes | NANO LETTERS | 10.1021/acs.nanolett.7b00574 | 2017 | Nonradiative decay of plasmons in metallic nanostructures offers unique means for light-to-heat conversion at the nanoscale. Typical thermoplasmonic systems utilize discrete particles, while metal nanohole arrays were instead considered suitable as heat sinks to reduce heating effects. By contrast, we show for the first time that under uniform broadband illumination (e.g., the sun) ultrathin plasmonic nanohole arrays can be highly competitive plasmonic heaters and provide significantly higher temperatures than analogous nanodisk arrays. Our plasmonic nanohole arrays also heat significantly more than nonstructured metal films, while simultaneously providing superior light transmission. Besides being efficient light-driven heat sources, these thin perforated gold films can simultaneously be used as electrodes. We used this feature to develop plasmonic thermistors for electrical monitoring of plasmon-induced temperature changes. The nanohole arrays provided temperature changes up to 7.5 K by simulated sunlight, which is very high compared to previously reported plasmonic systems under similar conditions (solar illumination and ambient conditions). Both temperatures and heating profiles quantitatively agree with combined optical and thermal simulations. Finally, we demonstrate the use of a thermoplasmonic nanohole electrode to power the first hybrid plasmonic ionic thermoelectric device, resulting in strong solar-induced heat gradients and corresponding thermoelectric voltages. | ultrathin perforated gold plasmonic nanohole arrays used as electrodes in hybrid plasmonic ionic thermoelectric device | broadband illumination induces plasmonic heating and solar-driven heat gradients, producing ionic thermoelectric voltage
K2Hg2Se3: Large-Scale Synthesis of a Photoconductor Material Prototype with a Columnar Polyanionic Substructure | CHEMISTRY OF MATERIALS | 10.1021/acs.chemmater.5b01198 | 2015 | K2Hg2Se3, a new photoconducting material with a direct band gap around 1.4 eV, was obtained in nearly quantitative yields and large scale (50 g per batch) by means of solvothermal treatment of a corresponding solid. The compound comprises covalently linked selenidomercurate columns that accommodate potassium counterions. Composition and structure allow for a specific combination of optoelectronic, photophysical, and thermoelectric properties, which initiates a systematic material development within this family of compounds. | K2Hg2Se3 selenidomercurate with covalently linked columns and K+ counterions | columnar polyanionic substructure plus K counterions gives direct band-gap optoelectronic and thermoelectric properties
Structural, Optoelectronic and Thermoelectric Properties of Ternary CaBe2X2 (X = N, P, As, Sb, Bi) Compounds | ZEITSCHRIFT FUR NATURFORSCHUNG SECTION A-A JOURNAL OF PHYSICAL SCIENCES | 10.1515/zna-2018-0204 | 2018 | The structural, electronic, optical and thermoelectric properties of ternary CaBe2X2 (X = N, P, As, Sb and Bi) have been investigated comprehensively for the first time using density functional theory. All the compounds are optimized to obtain their ground states. Computed structural parameters agree to the available experimental results. Electronic band structure calculations reveal the semiconducting nature of the compounds, while bang gap decreases by changing the anion X from N to Bi the band gap decreases. In the valence band, major contribution is due to X-p state, while in conduction band (CB) the major contribution is mainly due to the Ca-d state. Furthermore, electron charge density plots reveal ionic bonding character with small covalent bonding. Optical properties are calculated in detail. Static value of refractive index shows inverse variation with band gap. The refractive indices of these compounds are high in the infrared region and gradually decreased in the visible and ultraviolet region. The thermoelectric properties are studied using Boltzmann statistics through BoltzTraP code. High optical conductivity peaks and figure of merits (ZT) for compounds reveal that they are good candidates for the optoelectronics and thermo-electric devices. | CaBe2X2 ternary compounds with X = N, P, As, Sb, Bi | anion substitution reduces band gap; ionic with slight covalent bonding and Boltzmann transport yield optoelectronic and thermoelectric potential
Thermoelectric power in misfit cobaltites ceramics: Optimization by chemical substitutions | BOLETIN DE LA SOCIEDAD ESPANOLA DE CERAMICA Y VIDRIO | 10.3989/cyv.2006.v45.i3.290 | 2006 | The ceramics of misfit cobaltites form a large family of layer oxides which exhibit large values of Seebeck coefficient (S-300K >= 90 mu V.K-1). They can be divided in two categories depending on the number of the rocksalt-type (RS) layers, n = 3 or n = 4, separating the [CoO2] conducting layers. From the comparison of their structural features, it is found that the S values are governed by the incommensurability ratio and/or the charge of the RS block. This is clearly evidenced by making chemical substitutions at the level-of the RS block: isovalent but with cations of different ionic radius (r(Ba)(2+) > r(Sr)(2+) > r(Ca)(2+)) modifying the incommensurability ratio or, aliovalent substitutions for cobalt (Pb4+, Ti4+) which keep unchanged the structural incommensurability but make the RS charge hanging. | misfit cobaltite layered oxide ceramics with rocksalt-type blocks and CoO2 conducting layers | Seebeck coefficient is governed by incommensurability ratio and rocksalt-block charge; chemical substitutions tune those factors
First-principles studies on physical properties for new half-metallic perovskites AFeO3 (A = Ca, Sr, Ba): Spintronics and energy harvesting applications | INTERNATIONAL JOURNAL OF QUANTUM CHEMISTRY | 10.1002/qua.27363 | 2024 | In this manuscript, structural, electronic, magnetic, and thermoelectric aspects of AFeO(3) (A = Ca, Sr, Ba) have been calculated by means of the Full-Potential Linearized Augmented Plane Wave Method (FP-LAPW) using spin-polarized Density Functional Theory (DFT). The calculated structural parameters have been found to be in good resemblance with previously available work. Enthalpy of formation and cohesive energy along with tolerance factor confirms structural stability. Electronic properties by Trans Blaha modified Becke-Johnson potential (TB-mBJ) suggest metallic behavior in the spin-up channel and semi-conducting behavior in the spin-down channel that supports half-metallic behavior with mixed covalent and ionic bonding. Density of States (DOS) analysis confirms the major contribution of Fe-3d-states in the conduction band and O-2p states in the valence band. The half-metallic nature is further confirmed by the integer value of the total magnetic moment. The real and imaginary parts of dielectric functions, optical conductivities, absorption coefficients, reflectivity, and energy loss function have been calculated to evaluate suitability for optical applications. Thermoelectric properties with temperature range 300-900 K against chemical potential including figure of merit, Seebeck coefficient, thermal conductivities, and power factor, were examined using BoltzTraP code. Findings suggest that AFeO(3) (A = Ca, Sr, Ba) compounds suitable for spintronic, thermoelectric as well as energy harvesting applications. | AFeO3 perovskites with A = Ca, Sr, Ba | mixed covalent/ionic half-metallic electronic structure and Fe/O states support spintronic and thermoelectric properties
The influence of the dynamics of ionic multiplets onto electronic transport properties of heavy-fermion systems: a semi-phenomenological approach | EUROPEAN PHYSICAL JOURNAL B | 10.1007/s100510170294 | 2001 | We present calculations of the electronic transport properties of heavy-fermion systems within a semi-phenomenological approach to the dynamical mean field theory. In this approach the dynamics of the Hund's rules 4f(5f)-ionic multiplet split in a crystalline environment is taken into account. Within the scope of this calculation we use the linear response theory to reproduce qualitative features: of the temperature-dependent resistivity and hall conductivity, the magneto-resistivity and the thermoelectric power typical for heavy-fermion systems. The model calculations are directly compared with experimental results on CeCu2Si2. | heavy-fermion CeCu2Si2 and crystalline-field-split 4f/5f ionic multiplets | ionic multiplet dynamics in DMFT/linear response reproduce resistivity, Hall, magnetoresistivity, and thermoelectric power
Investigation on Thermoelectric Power Factor of Tin-Copper Oxyselenide Nanoscale Thin Films Obtained by the Reactive Magnetron Cosputtering Technique toward Energy Harvesting Applications | ACS APPLIED NANO MATERIALS | 10.1021/acsanm.5c02710 | 2025 | The study shows a systematic synthesis approach for incorporation of oxygen and copper into tin selenide (SnSe) for the purpose of achieving SnCuOSe material through a reactive cosputtering technique toward energy harvesting applications such as thermoelectrics. SnSe, SnCuSe (SnSe-Cu), and SnCuOSe (SnSe-Cu-O) nanoscale thin films were fabricated on glass substrates using sputtering, cosputtering, and reactive cosputtering from tin selenide and copper targets. The films were then vacuum annealed at 350 degrees C. A key focus was characterizing the electrical properties (carrier concentration, mobility, conductivity) and thermoelectric properties (Seebeck coefficient, power factor). The layered structure of the material, comprising covalent chalcogenide layers (charge carrier channels) and ionic oxide layers (charge reservoirs), was beneficial for its potential to optimize electrical properties via lone pairs and enhance thermoelectric power factor through phonon scattering. High-resolution transmission electron microscopy (HRTEM) revealed tensile microstrain in SnSe-Cu-O, which corroborates with analysis from X-ray diffraction (XRD). The highest Seebeck coefficient achieved for SnSe-Cu-O was 56.62 mu V/K at 250 degrees C. Crucially, the power factor of SnSe-Cu-O exhibited a significant temperature-dependent increase, reaching a peak of 2.55 mW/mK2 at 250 degrees C, the highest among the synthesized materials, SnSe and SnSe-Cu. This demonstrates the beneficial effect of oxygen on the Seebeck coefficient and the overall thermoelectric power factor enhancement in SnCuOSe, making it a promising candidate for thermoelectric applications. | SnSe, SnCuSe, and SnCuOSe nanoscale thin films | covalent chalcogenide layers and ionic oxide layers plus oxygen-induced microstrain/phonon scattering enhance Seebeck and power factor
Inverse-Perovskite Ba3BO (B = Si and Ge) as a High Performance Environmentally Benign Thermoelectric Material with Low Lattice Thermal Conductivity | ADVANCED SCIENCE | 10.1002/advs.202307058 | 2024 | High energy-conversion efficiency (ZT) of thermoelectric materials has been achieved in heavy metal chalcogenides, but the use of toxic Pb or Te is an obstacle for wide applications of thermoelectricity. Here, high ZT is demonstrated in toxic-element free Ba3BO (B = Si and Ge) with inverse-perovskite structure. The negatively charged B ion contributes to hole transport with long carrier life time, and their highly dispersive bands with multiple valley degeneracy realize both high p-type electronic conductivity and high Seebeck coefficient, resulting in high power factor (PF). In addition, extremely low lattice thermal conductivities (kappa(lat)) 1.0-0.4 W m(-1) K-1 at T = 300-600 K are observed in Ba3BO. Highly distorted O-Ba-6 octahedral framework with weak ionic bonds between Ba with large mass and O provides low phonon velocities and strong phonon scattering in Ba3BO. As a consequence of high PF and low kappa(lat), Ba3SiO (Ba3GeO) exhibits rather high ZT = 0.16-0.84 (0.35-0.65) at T = 300-623 K (300-523 K). Finally, based on first-principles carrier and phonon transport calculations, maximum ZT is predicted to be 2.14 for Ba3SiO and 1.21 for Ba3GeO at T = 600 K by optimizing hole concentration. Present results propose that inverse-perovskites would be a new platform of environmentally-benign high-ZT thermoelectric materials. | inverse-perovskite Ba3SiO and Ba3GeO | negatively charged Si/Ge ions provide dispersive multivalley hole transport; distorted O-Ba6 framework and weak ionic Ba-O bonds suppress thermal conductivity
Research progress and perspects of thermal conductivity regulation in ionic thermocells | ACTA PHYSICA SINICA | 10.7498/aps.74.20250503 | 2025 | With the increasing demand for sustainable energy technologies, ionic thermocells are receiving more and more attention due to their potential to correct low-grade heat by directly converting thermal energy into electrical energy. Among the key performance indicators, the effective thermal conductivity (keff) plays a crucial role in maintaining internal temperature gradients and enhancing overall energy conversion efficiency of thermocells. However, compared with the extensively studied thermopower (Stg) and electrical conductivity (s), has received less systematic attention. This review summarizes recent advances in the regulation of thermal conductivity in ionic thermocells, focusing on its crucial role in thermoelectric performance. We discuss the influences of electrode materials, electrolyte compositions, and device architectures on heat transport, and highlight representative strategies involving materials engineering and structural design to optimize the synergy between thermal conduction and ionic conduction. Finally, we outline future directions such as material optimization, interface engineering, and improved thermal characterization techniques to promote the development of next-generation high-performance thermocells. | ionic thermocells with electrode, electrolyte, and device architectures | effective thermal conductivity regulates internal temperature gradients and efficiency; material/interface/device design tunes heat and ion transport
Insight into structural stability, electronic, optical and thermoelectric properties of the inverse perovskite Na3SCl compound from first-principles study | MATERIALS SCIENCE AND ENGINEERING B-ADVANCED FUNCTIONAL SOLID-STATE MATERIALS | 10.1016/j.mseb.2024.117184 | 2024 | In the present work, we give a thorough analysis of the cubic inverse-perovskite Na3SCl's structural, electrical, optical, and thermoelectric properties using the FP-LAPW approach within the context of DFT. PBE-GGA has espoused for exchange -correlation the potential for the evaluation of structural characteristics. A well-known accurate potential for the computation of electronic structures known as TB-mBJ has also been added along with PBE-GGA for the computations of band structures and their density of states. The probe of cohesive energy, formation energy, and elastic aspects demonstrates that the material under study is chemically, and thermodynamically stable. The obtained lattice parameters and other structural data of the investigated Na3SCl are in well agreement with the reported results of similar compounds. A direct band gap of 3.493 eV identified from the band structure for Na3SCl demonstrates the semiconducting character of the examined antiperovskite. Charge density contours analysis reveals that Na3SCl possesses an ionic nature, which is confirmed by electron localization function (ELF) analysis. We additionally assessed optical constants for the Na3SCl, such as the dielectric function, optical reflectivity, refractive index, and electron energy loss, with radiation up to 12 eV. Furthermore, variations in temperature -dependent thermoelectric features in terms of Seebeck coefficient, thermal conductivity, electrical conductivity, power factor, and figure of merit have been determined for the first time using the BoltzTraP code. The perovskite under study has a p -type semiconducting nature, as indicated by the estimated positive Seebeck value, and holes rather than electrons are the predominant charge carriers for conduction. The obtained substantial figure of merit along with the low thermal -to -electrical conductivity ratio for the examined inverse perovskite imply it is suitable for thermoelectric applications in devices. Our examined Na3SCl inverse perovskite offers a fruitful framework for enhancing comprehensive TE efficacy for TE usage and green energy generation. | Na3SCl cubic inverse perovskite | ionic direct-bandgap p-type semiconductor with low thermal-to-electrical conductivity ratio gives thermoelectric potential
Anisotropic and Ultralow Phonon Thermal Transport in Organic-Inorganic Hybrid Perovskites: Atomistic Insights into Solar Cell Thermal Management and Thermoelectric Energy Conversion Efficiency | ADVANCED FUNCTIONAL MATERIALS | 10.1002/adfm.201600284 | 2016 | Energy-related functionality and performance of organic-inorganic hybrid perovskites, such as methylammonium lead iodide (MAPbI(3)), highly depend on their thermal transport behavior. Using equilibrium molecular dynamics simulations, it is discovered that the thermal conductivities of MAPbI(3) under different phases (cubic, tetragonal, and orthorhombic) are less than 1 W m(-1) K-1, and as low as 0.31 W m(-1) K-1 at room temperature. Such ultralow thermal conductivity can be attributed to the small phonon group velocities due to their low elastic stiffness, in addition to their short phonon lifetimes (<100 ps) and mean-free-paths (<10 nm) due to the enhanced phonon-phonon scattering from highly-overlapped phonon branches. The anisotropy in thermal conductivity at lower temperatures is found to associate with preferential orientations of organic CH3NH3+ cations. Among all atomistic interactions, electrostatic interactions dominate thermal conductivities in ionic MAPbI(3) crystals. Furthermore, thermal conductivities of general hybrid perovskites MABX(3) (B = Pb, Sn; X = I, Br) have been qualitatively estimated and found that Sn- or Br-based perovskites possess higher thermal conductivities than Pb-or I-based ones due to their much higher elastic stiffness. This study inspires optimal selections and rational designs of ionic components for hybrid perovskites with desired thermal conductivity for thermally-stable photovoltaic or highly-efficient thermoelectric energy harvesting/conversion applications. | organic-inorganic hybrid perovskites MAPbI3 and MABX3 with B = Pb, Sn and X = I, Br | low elastic stiffness, short phonon lifetime/mean free path, overlapped branches, cation orientation, and electrostatic interactions cause ultralow anisotropic thermal conductivity
Highly thermoelectric chitosan-based hydrogel for integrated thermal safety protection system: Cooling, overheating warning, and thermal runaway suppression in lithium-ion battery | INTERNATIONAL JOURNAL OF BIOLOGICAL MACROMOLECULES | 10.1016/j.ijbiomac.2026.150326 | 2026 | With the global advancement of new energy strategies, thermal safety management plays a crucial role in the development of lithium-ion batteries (LIBs). This study synthesizes a chitosan/poly(acrylic acid-co-acrylamide)/ lignosulfonate/sodium chloride/glycerol hydrogel (CALSG) via in situ radical polymerization and solvent exchange. This CALSG hydrogel exhibits excellent water retention and flame-retardant properties. Additionally, it demonstrates outstanding thermoelectric property with a Seebeck coefficient of 14.52 mV/K, indicating a remarkable sensitivity to temperature variations. Based on these integrated properties, we developed a comprehensive thermal safety protection system for LIBs that delivers three functions: cooling, overheating warning, and thermal runaway (TR) suppression. This system not only maintains LIBs within a safe operating temperature range but also triggers an alarm once the battery surface temperature surpasses a predefined threshold, thereby mitigating potential safety hazards. In the event of TR, this CALSG hydrogel effectively suppresses TR propagation and partially blocks the spreading sparks and jet flames, providing time for emergency response. This approach presents a promising solution to address thermal safety concerns in LIBs, underscoring the potential of ionic hydrogels in enhancing the safety and reliability of LIB applications. | chitosan/poly(acrylic acid-co-acrylamide)/lignosulfonate/NaCl/glycerol hydrogel (CALSG) | ionic hydrogel high-Seebeck temperature sensitivity enables battery cooling, overheating warning, and thermal-runaway suppression with flame retardancy and water retention
First-principle investigation of physical properties of Li2MgMH6 (M = Zn & Cd) double perovskite hydrides for solid-state hydrogen storage and some other applications | INTERNATIONAL JOURNAL OF HYDROGEN ENERGY | 10.1016/j.ijhydene.2025.151222 | 2025 | First-principle calculations of structural, hydrogen storage, mechanical, electronic, optical, and thermoelectric properties of Li2MgZnH6 and Li2MgCdH6 perovskite hydrides are reported. Both specimens are stable in a cubic structure. They also show thermodynamic, dynamical, and mechanical stability. They would be efficient solidstate hydrogen storage materials due to high gravimetric and volumetric hydrogen densities and suitable desorption temperatures. Both perovskite hydrides are elastically anisotropic and ductile, show dominance of ionic bonding over the covalent, and possess fairly high melting temperatures and inferior thermal conductivity. Both Li2MgZnH6 and Li2MgCdH6 are wide and direct (Gamma-Gamma) band gap semiconductors of band gaps 3.13 and 2.73 eV, which correspond to the violet and blue-green region of the visible spectrum, respectively. Electrons possess a lower effective mass and hence better mobility compared to holes in these specimens. Calculated optical properties of these semiconductors show high optical absorption in the Extreme Ultraviolet (EUV) region. The optical energy gap of each specimen is slightly higher than the corresponding minimum band gap and they lie in the topmost part of the UV region and violet region of the visible spectrum, respectively. Therefore, calculated optoelectronic properties and significant optical absorption in the UV region reveal that Li2MgZnH6 and Li2MgCdH6 could serve as promising semiconductors in manufacturing different UV optoelectronic devices. Calculated thermoelectric properties show that both p-type Li2MgZnH6 and Li2MgCdH6 could be much more effective thermoelectric materials at the mid-temperature region 500-600 K for renewable energy technologies due to a higher value of ZT of p-type compared to n-type Li2MgZnH6 and Li2MgCdH6, though their thermoelectric efficiencies are insufficient for many practical applications. | Li2MgZnH6 and Li2MgCdH6 double perovskite hydrides | dominant ionic bonding, wide direct gaps, low thermal conductivity, and p-type transport give mid-temperature thermoelectric potential plus hydrogen storage
Elucidating the Structural, Electronic, Magnetic, Mechanical, Thermoelectric, and Thermodynamic Properties of TbCo4 X 12 (X = P, Sb) for Advanced Applications | JOURNAL OF INORGANIC AND ORGANOMETALLIC POLYMERS AND MATERIALS | 10.1007/s10904-024-03286-y | 2025 | In this piece of investigation, TbCo4 X (12) (X = P, Sb) Terbium -filled, Skutterudites have been precisely reported through DFT ab-initio calculations in the Trans Bhala modified Becke-Johnson (TB-mBJ) potential to extract the electronic, mechanical, along with thermal, and transport properties. Structural stability was confirmed through ground state energy calculations using the Birch-Murnaghan equation of state. Electronic structure analysis, combining Perdew-Burke-Ernzerhof Generalized Gradient Approximation (PBE-GGA) and Trans Bhala modified Becke Johnson (TB-mBJ) functionals, revealed a metallic nature with PBE-GGA and a half-metallic character with TB-mBJ. Specifically, energy gaps of 0.24 eV and 0.64 eV were determined for TbCo4 X (12 )and TbCo4 X (12), respectively. Mechanical property calculations indicated a brittle nature for both compounds. Charge density analysis confirmed ionic bonding characteristics, suggesting chemical stability. High Seebeck coefficient (S) values and associated figure of merit (zT) suggest promising thermoelectric performance across a broad temperature range. | Tb-filled skutterudites TbCo4P12 and TbCo4Sb12 | ionic bonding and half-metallic/metallic electronic structures yield high Seebeck coefficient and ZT across broad temperatures
Insight into the physical properties of beryllium-based ternary centro-symmetric fluoroperovskites BeXF3 (X = Bi, Y, Al, Sc, and In) compounds using the first-principle approach | OPTICAL AND QUANTUM ELECTRONICS | 10.1007/s11082-023-05190-0 | 2023 | In this study, an extensive exploration of the perovskite family has been conducted to thoroughly investigate their promising applications and uncover a wide range of valuable compounds. This research utilizes the WIEN2K software within the context of Density Functional Theory and using the Full-potential Linearized Augmented Plane Wave framework, the structural, electronic, thermoelectric, elastic, and phonon properties of beryllium based perovskites compounds are investigated. The analysis of structural and phonon properties for selected beryllium series of ternary perovskites BeXF3 (X = Bi, Y, Al, Sc, and In) compounds display a stable structural and dynamical stability in the optimum state. Mechanical properties of interested compounds shows that these fluoroperovskites compounds are anisotropic, mechanically stable, and ductile. The bonding and electronic nature are explored by investigating the band structures, density of states, and electronic charge densities. Electronic charge density allows one to infer that the majority of bonds in every compound understudy are ionic with a little amount of covalent bonding. The BeInF3, BeYF3, BeAlF3, and BeScF3 fluoroperovskites possess an indirect narrow band gaps of 0.78 (M-X), 2.45 (M-X), 0.95 (M-X), and 0.16 eV (M-X) correspondingly, whereas BeBiF3 illustrates a narrow direct band gap from (M-M) of 1.73 eV. Beneficial applications in thermoelectric are also anticipated for the selected compounds due to their high See-beck coefficient, figure of merit, and thermoelectric power factor in terms of relaxation time. Our study can be considered as an analysis and utilization of these materials with the aim of developing practical devices for optoelectronics, microelectronics, thermo-electrics, and piezo-electrics. | BeXF3 fluoroperovskites with X = Bi, Y, Al, Sc, In | mainly ionic bonding with small covalent contribution, narrow band gaps, and high Seebeck/ZT/power factor support thermoelectric and optoelectronic use
Effect of transition metals (Fe, Ru and Os) on the elastic, thermodynamic, electronic, magnetic and thermoelectric properties of three Nd-filled arsenide skutterudites based on first-principles computations | PHYSICA SCRIPTA | 10.1088/1402-4896/ad81c1 | 2024 | Elastic, electronic, magnetic, thermodynamic, and thermoelectric properties of three neodymium-filled skutterudites NdT4As12 (T = Fe, Ru and Os) have been investigated using density functional theory. The bulk moduli increase with the atomic numbers of the transition metals. All materials are stiff, while the Os compound is the stiffest. A considerable ionic contribution is seen in their inter-atomic bonding. The Fe compound possesses the highest Debye temperature, while the Os compound has the highest melting temperature. GGA+U formalism predicts the semimetallic nature of all the compounds, but their total DOS differs near the Fermi level in both spin channels. The contributions of the Nd-f and T-d electrons differ in the three compounds and two methods. GGA+U predicts the highest magnetic moment in the Fe compound, followed by the Ru and Os compounds. The thermoelectric figure of merit shows no systematic variation with z of the transition metals and in the high temperature region it increases with temperature pretty fast. The highest value of ZT is 0.32 in the Ru compound in the spin-down channel while it is 0.24 in the spin-up channel in the Fe compound, both at 1000 K. | Nd-filled arsenide skutterudites NdFe4As12, NdRu4As12, and NdOs4As12 | transition-metal substitution changes ionic bonding contribution, DOS, spin channels, magnetic moments, and high-temperature ZT
A two-dimensional type I superionic conductor | NATURE MATERIALS | 10.1038/s41563-021-01053-9 | 2021 | Superionic conductors present liquid-like ionic diffusivity with applications ranging from energy storage to thermoelectrics. A two-dimensional type I superionic conductor alpha-KAg3Se2 is now reported and should help to design other materials with tailored ionic conductivities and phase transitions. Superionic conductors possess liquid-like ionic diffusivity in the solid state, finding wide applicability from electrolytes in energy storage to materials for thermoelectric energy conversion. Type I superionic conductors (for example, AgI, Ag2Se and so on) are defined by a first-order transition to the superionic state and have so far been found exclusively in three-dimensional crystal structures. Here, we reveal a two-dimensional type I superionic conductor, alpha-KAg3Se2, by scattering techniques and complementary simulations. Quasi-elastic neutron scattering and ab initio molecular dynamics simulations confirm that the superionic Ag+ ions are confined to subnanometre sheets, with the simulated local structure validated by experimental X-ray powder pair-distribution-function analysis. Finally, we demonstrate that the phase transition temperature can be controlled by chemical substitution of the alkali metal ions that compose the immobile charge-balancing layers. Our work thus extends the known classes of superionic conductors and will facilitate the design of new materials with tailored ionic conductivities and phase transitions. | two-dimensional superionic conductor alpha-KAg3Se2 | first-order transition confines superionic Ag+ diffusion to subnanometer sheets; alkali substitution tunes transition temperature
ELECTRONIC-PROPERTIES OF THE LIQUID IN-AS2TE3 SYSTEM | JOURNAL OF NON-CRYSTALLINE SOLIDS | 10.1016/0022-3093(93)90060-B | 1993 | The electrical conductivity, magnetic susceptibility and thermoelectric power in the liquid In-As2Te3 system have been obtained as a function of temperature and composition. X-ray diffraction measurements for liquid In2As2Te3 were carried out to investigate the bonding nature between In and Te atoms. The system exhibits a sharp minimum of conductivity, rapid increase in diamagnetism and inversion of the sign of the thermoelectric power around the composition of In2AS2Te3. However, these anomalies almost disappear at higher temperature. The distribution function obtained by the diffraction measurement suggests that the In-Te bonds are comparatively covalent, by contrast with the ionic Tl-Te bonds. This is also supported by the magnitude of the diamagnetic contribution in the system determined from conductivity and susceptibility data on the basis of a delocalized approximation for electrons. | liquid In-As2Te3 system, especially In2As2Te3 composition | covalent In-Te bonding and short-range order cause conductivity minimum, diamagnetism increase, and thermopower sign inversion
Highly stabilized and efficient thermoelectric copper selenide | NATURE MATERIALS | 10.1038/s41563-024-01815-1 | 2024 | The liquid-like feature of thermoelectric superionic conductors is a double-edged sword: the long-range migration of ions hinders the phonon transport, but their directional segregation greatly impairs the service stability. We report the synergetic enhancement in figure of merit (ZT) and stability in Cu1.99Se-based superionic conductors enabled by ion confinement effects. Guided by density functional theory and nudged elastic band simulations, we elevated the activation energy to restrict ion migrations through a cation-anion co-doping strategy. We reduced the carrier concentration without sacrificing the low thermal conductivity, obtaining a ZT of similar to 3.0 at 1,050 K. Notably, the fabricated device module maintained a high conversion efficiency of up to similar to 13.4% for a temperature difference of 518 K without obvious degradation after 120 cycles. Our work could be generalized to develop electrically and thermally robust functional materials with ionic migration characteristics. Cu2Se is of interest for thermoelectrics as it is environmentally sustainable and has a high figure of merit ZT; however, copper ion migration impacts device stability. Here a co-doping strategy that combines steric and electrostatic effects is shown to improve device stability as well as improving ZT to 3. | cation-anion co-doped Cu1.99Se-based superionic conductor | steric/electrostatic ion confinement raises migration activation energy, suppresses Cu migration, lowers carrier concentration, and maintains low thermal conductivity
Relatively high-Seebeck thermoelectric cells containing ionic liquids supplemented by cobalt redox couple | JOURNAL OF MOLECULAR LIQUIDS | 10.1016/j.molliq.2020.113871 | 2020 | Meanwhile no general and reliable equation determining the Seebeck coefficient (S-e) and involving electrochemical reaction effects was derived for solutions. We reported the database of 15,000 ionic liquids supplemented by three different redox couple systems: 0.01 mol/lCo(3+/2+) (bpy)(3), 0.01 mol/I-3(-)/3I(-) and 0.2 mol/lI(3)(-)/3I(-), and the corresponding estimated Seebeck coefficients. We also reported methods for estimating Seebeck coefficients for those systems. First, Seebeck coefficients were measured for 17 ionic liquids and the 3 redox couples independently, and afterwards an analytical QSPR equation was derived after which the Seebeck coefficients for all possible combinations of cations and anions ( resulting in 15,000 conceivable ionic liquid compounds) were derived. Following this, we analyzed the data and discovered tendencies and regularities. It was revealed that small, symmetrical and not branched cations and anions which contained less electronegative atoms, made the Seebeck increased. The highest S-e = 2.3 mV/K, was observed for small ammonium and phosphonium cations with a triethyl-n-hexylboride anion. We also discovered that for thermo-electric applications cobalt-based redox couples are much better than the ones based on the iodine/iodide system. (C) 2020 Elsevier B.V. All rights reserved. | ionic liquids with Co(bpy)3 3+/2+, I3-/I-, and I3-/3I- redox couples | QSPR shows small symmetric less-branched ions and cobalt redox couples enhance electrochemical Seebeck coefficients
Dispersion corrected elastic, electronic and thermoelectric properties of Bi 2 Se 3 | COMPUTATIONAL MATERIALS SCIENCE | 10.1016/j.commatsci.2024.113027 | 2024 | The dispersion corrected elastic, electronic and thermoelectric properties of Bi2Se3 are studied using the density functional theory deploying the Quantum ESPERSSO package. The ground state is achieved using the PBE exchange and correlation functional. PBE-D3 type dispersion correction is applied to capture the van der Waal interaction between the quintuple layers in Bi2Se3. The computed lattice constants considering the dispersion correction are in excellent agreement with the experimental data. The elastic constants namely the bulk modulus, shear modulus, Young's modulus and Poisson ratio are evaluated. Effect of dispersion correction is observed in the elastic constants. The compression and shear anisotropy studies indicate that Bi2Se3 is more anisotropic against shearing stress than against compression. The direct bandgap of 0.47 eV is obtained using the PBE functional which reduces to 0.21 eV when PBE-D3 dispersion correction is applied. The dispersion corrected direct bandgap is very close to the experimental value 0.22 eV. The total and projected density of states are computed and analyzed in terms of state contributions. The Bader charge analysis shows that Bi-Se2 bond is more ionic than the Bi-Se1 bond. Among the thermoelectric properties, the computed power factor and figure of merit zT, are in excellent agreement with the experimental data. The temperature dependent study shows that the figure of merit decreases while the power factor increases linearly. | Bi2Se3 layered thermoelectric | dispersion-corrected van der Waals layer interactions and Bi-Se bond ionicity affect band gap, power factor, and ZT
Paving the way to solubility through volatility: Thermodynamics of imidazolium-based ionic liquids of the type [CnC1Im][I] | FLUID PHASE EQUILIBRIA | 10.1016/j.fluid.2020.112767 | 2020 | Ionic liquids are effectively used for manufacturing of nanoparticles for thermoelectric generators and in the field of hydrogen storage. Development and optimization of these processes require knowledge of the thermodynamic properties of ionic liquids. Thermochemical study of the series of 1-alkyl-3-methylimidazolium iodides is presented in this work. Vapor pressures and vaporization enthalpies have been measured by using quartz-crystal microbalance. Solution enthalpies were measured by using solution calorimetry. Thermodynamics of aqueous solutions, solubility parameters and miscibility of ILs in eleven organic solvents were derived and discussed. The absence of thermal decomposition of [C(4)C(1)Im][I] under vaporization conditions has been demonstrated experimentally and theoretically. It has been shown that vaporization enthalpies are linearly dependent on the chain length of the alkyl substituent and linearly dependent on the surface tension. Aqueous-phase enthalpies of formation of alkyl imidazolium cations have been derived with help of solution calorimetry. (C) 2020 Elsevier B.V. All rights reserved. | 1-alkyl-3-methylimidazolium iodide ionic liquids [CnC1Im][I] | thermodynamic properties including vaporization/solution enthalpy, miscibility, and solubility support nanoparticle manufacturing and thermoelectric-generator process optimization
Significantly enhanced properties of micro-ionic thermocells through the microstructure interfacial effect | JOURNAL OF MATERIALS CHEMISTRY A | 10.1039/d4ta03996c | 2024 | Liquid-state ionic thermocells (LITCs) can effectively convert low-grade waste heat to electricity. However, the larger structural dimensions and lower power density of LITCs restrict their large-scale practical application in scenarios with limited operating space such as photovoltaics, automotive applications, data centers, etc. In the present work, we demonstrate a micro-ionic thermocell (MiTC) with micrometer-scale structural dimensions prepared by soft lithography, which can synergistically promote the entropy change of the solvation structure and mass transfer of redox ions, and thus ionic thermoelectric properties. The effects of electrolyte concentration, scale effect and interface charge of the microstructure, and electrode gap on the ionic thermopower and Pmax/Delta T2 of MiTCs were comprehensively investigated to reveal the enhancement mechanisms using UV-vis/FTIR/in situ Raman analyses. The interfacial effect of microstructure-electrolyte solution can boost ionic reactions and transport processes at the microscale. It can increase the ionic thermopower and conductivity of 0.4 mol L-1 Fe(CN)64-/Fe(CN)63- electrolytes in MiTCs from -1.4 mV K-1 and 147.6 mS cm-1 to -2.5 mV K-1 and 254.2 mS cm-1, thus reaching a high Pmax/Delta T2 value of 15.4 mW m-2 K-2 at a 2 mm electrode gap and 50 mu m microstructure width, respectively, showing a significant enhancement. Combined with microfabrication technology, MiTCs can facilely achieve large-scale integrated stacking and output considerable electricity within limited structural dimensions to meet the practical requirements for the integration and miniaturization of low-grade heat harvesting. A micro-ionic thermocell with a high Pmax/Delta T2 (15.4 mW m-2 K-2) was reported through the interfacial effect of microstructure-electrolyte solution at the microscale. | micro-ionic thermocell with Fe(CN)6 4-/3- electrolyte and soft-lithography microstructures | microstructure-electrolyte interfacial effects enhance redox-ion solvation entropy and mass transfer, raising ionic thermopower and conductivity
ELECTRONIC-PROPERTIES OF MOLTEN CU-CUTLTE2 AND AG-AGTLTE2 SYSTEMS | BERICHTE DER BUNSEN-GESELLSCHAFT-PHYSICAL CHEMISTRY CHEMICAL PHYSICS | 10.1002/bbpc.19940980507 | 1994 | Measurements of the electrical conductivity, magnetic susceptibility and thermoelectric power in liquid Cu-CuTlTe2 and Ag-AgTlTe2 systems have been carried out over wide temperature and composition ranges. These liquid systems exhibit the compound-forming behavior in the vicinity of stoichiometric compositions, Cu3TlTe2 and Ag3TlTe2, such as the conductivity minimum, diamagnetic maximum and reverse in the sign of the thermoelectric power. Radial distribution analyses of the stoichiometric compositions, Cu3TlTe2 and Ag3TlTe2, by X-ray and neutron diffractions indicate that the bonding nature of Cu-Te and Ag-Te in both alloys is rather covalent, differing from the ionic nature of Tl-Te in liquid Tl2Te which is well-known as a typical compound-forming liquid. | liquid Cu-CuTlTe2 and Ag-AgTlTe2 systems near Cu3TlTe2 and Ag3TlTe2 | compound-forming covalent Cu/Ag-Te bonding causes conductivity minimum, diamagnetism maximum, and thermopower sign reversal
Realizing Plain Optimization of the Thermoelectric Properties in BiCuSeO Oxide via Self-Substitution-Induced Lattice Dislocations | RESEARCH | 10.34133/research.0123 | 2023 | Seeking new strategies to tune the intrinsic defect and optimize the thermoelectric performance via no or less use of external doped elements (i.e., plain optimization) is an important method to realize the sustainable development of thermoelectric materials. Meanwhile, creating dislocation defects in oxide systems is quite challenging because the rigid and stiff ionic/covalent bonds can hardly tolerate the large strain energy associated with dislocations. Herein, taking BiCuSeO oxide as an example, the present work reports a successful construction of dense lattice dislocations in BiCuSeO by self-doping of Se at the O site (i.e., SeO self-substitution), and achieves plain optimization of the thermoelectric properties with only external Pb doping. Owing to the self-substitution-induced large lattice distortion and the potential reinforcement effect by Pb doping, high-density (about 3.0 x1014m-2) dislocations form in the grains, which enhances the scattering strength of mid-frequency phonon and results in a substantial low lattice thermal conductivity of 0.38 W m-1 K-1 at 823 K in Pb-doped BiCuSeO. Meanwhile, PbBi doping and Cu vacancy markedly improve the electrical conductivity while maintaining a competitively high Seebeck coefficient, thereby contributing to a highest power factor of 942 mu W m-1 K-2. Finally, a remarkably enhanced zTvalue of 1.32 is obtained at 823 K in Bi0.94Pb0.06Cu0.97Se1.05O0.95 with almost compositional plainification. The high-density dislocation structure reported in this work will also provide a good inspiration for the design and construction of dislocations in other oxide systems. | Pb-doped BiCuSeO with Se-on-O self-substitution, Bi0.94Pb0.06Cu0.97Se1.05O0.95 | SeO self-substitution lattice distortion creates dense dislocations for phonon scattering; PbBi doping and Cu vacancies improve conductivity while preserving Seebeck
A first-principles investigation of XZn2Si2 (X = Ca, Sr, Ba) Zintl compounds: structural, elastic, electrical, optical and thermoelectric properties | ZEITSCHRIFT FUR NATURFORSCHUNG SECTION A-A JOURNAL OF PHYSICAL SCIENCES | 10.1515/zna-2024-0168 | 2025 | These days, researchers are digging deep into the Zintl family of chemicals to uncover its many useful physical characteristics. Using a first-principles approach, this study investigates novel Zintl family XZn2Si2 (X = Ca, Sr, Ba) compounds for their different properties. The structural and electrical properties are represented by PBE-GGA and TB-mBJ potentials, respectively. The equilibrium structural parameters, which change with ionic radii, are obtained by optimization. The computations of the elastic constants confirmed the mechanical stability of the compounds. Elastic moduli, melting temperature, hardness, Debye temperature and acoustic properties are widely described. The compounds' elastic anisotropy also discussed and extensively. The three compounds' metallic origin was disclosed by their band structures. Chemicals exhibiting a high degree of valence band p-d hybridization. The compounds exhibit a combination of ionic and covalent bonding. In order to study the interaction between light and matter, the optical reflectivity, optical conductivity, and absorption coefficient are computed. In contrast to other compounds, CaZn2Si2 exhibits n-type transport. Among the compounds, CaZn2Si2 has the best figure of merit and may find use in thermoelectric devices. | XZn2Si2 Zintl compounds with X = Ca, Sr, Ba, including CaZn2Si2, SrZn2Si2, and BaZn2Si2 | ionic/covalent bonding, p-d hybridization, metallic bands, and X-site ionic radius changes govern optical and thermoelectric transport; CaZn2Si2 shows best figure of merit
Studies of antimony telluride and copper telluride films electrodeposition from choline chloride containing ionic liquids | THIN SOLID FILMS | 10.1016/j.tsf.2016.04.030 | 2016 | Cyclic voltammetry and electrochemical impedance spectroscopy were used to investigate the deposition of antimony telluride or copper telluride from ionic liquid consisting in mixture of choline chloride with oxalic acid. In addition, the cathodic process during copper telluride formation was studied in the mixture of choline chloride with ethylene glycol. The results indicate that the Pt electrode is first covered with a Te layer, and then the more negative polarisation leads to the deposition of SbxTey or CuxTey semiconductor compounds. Thin films were deposited on copper and carbon steel at 60-70 degrees C and were characterised by scanning electron microscopy, energy X-ray dispersive spectroscopy (EDS), and X-ray diffraction (XRD). Their stoichiometry depends on the bath composition and applied potential. EDS and XRD patterns indicate the possible synthesis of stoichiometric Sb2Te3 phase and Cu2Te, Cu5Te3, and Cu2.8Te2 phases, respectively, by controlling the ratio of ion concentrations in ionic liquid electrolytes and deposition potential. (C) 2016 Elsevier B.V. All rights reserved. | Sb2Te3 and CuxTey thin films electrodeposited from choline chloride/oxalic acid and choline chloride/ethylene glycol ionic liquids | Te first covers the electrode, then more negative polarization deposits SbxTey or CuxTey; bath ion ratio and potential control Sb2Te3, Cu2Te, Cu5Te3, and Cu2.8Te2 phases
The influence of the ionic component of the electrical conductivity on the semiconductor-metal transition in liquid Tl-Se alloys | JOURNAL OF ALLOYS AND COMPOUNDS | 10.1016/S0925-8388(01)01555-9 | 2001 | Experimental investigations of electrical conductivity sigma (T) and thermo-e.m.f. S(T) were performed for liquid TI-Se alloys in the region of the stoichiometric compound Tl,Se in a wide temperature range (from 600 K to 1700 K). It was shown that the existence of an ionic component in the electrical conductivity affects significantly the peculiarities of the metallization process of the liquid cells. A model explaining the unusual thermo-e.m.f. behavior, which forms a large deviation from the 'classical' dependence in a wide temperature range resulted from the effect of electron-hole compensation, has been proposed. The ionic contribution essentially changes the electrical conductivity resulting in a deformation of the exponential curve sigma (T). (C) 2001 Elsevier Science B.V. All rights reserved. | liquid Tl-Se alloys near stoichiometric Tl-Se compound | ionic contribution to electrical conductivity deforms semiconductor-metal transition behavior and modifies thermoelectric power through electron-hole compensation
IONIC AND ELECTRONIC TRANSPORT IN LIQUID-METALS - RELATION BETWEEN LONGITUDINAL AND TRANSVERSE EFFECTS | JOURNAL OF PHYSICS AND CHEMISTRY OF SOLIDS | 10.1016/0022-3697(92)90077-Q | 1992 | Utilizing relations due to Moreau and to Bridgman, plus the Wiedemann-Franz law, it is first demonstrated that a longitudinal effect, the Thomson thermoelectric coefficient, sigma(T) is given by LP/R, where L is the Lorenz number while P and R characterize transverse effects, represented by Ettingshausen and Hall coefficients, respectively. Corresponding effects are then defined for ionic transport, motivated by the observed Haeffner effect for isotopes but written initially for an isotopically pure liquid metal. In this way, we have related a longitudinal ionic density gradient to a similar transverse gradient in the Hall configuration in a transverse magnetic field. The latter gradient is shown to be precisely determined by the ratio eE(H)/k(B)T, where E(H) is the Hall electric field. Generalizing to a binary mixture of isotopes, the Haeffner effect follows directly by momentum transfer arguments. | isotopically pure liquid metals and binary isotope liquid-metal mixtures | relations among Thomson, Ettingshausen, Hall, and Haeffner effects connect longitudinal ionic density gradients to transverse Hall-field-driven gradients
Disorder effects on (Nd0.8-xPr0.2Cax)Ba2Cu3Oy | PHYSICA C-SUPERCONDUCTIVITY AND ITS APPLICATIONS | 10.1016/j.physc.2004.02.026 | 2004 | The temperature dependent thermoelectric power and resistivity for a series of disordered (Nd0.8-xPr0.2Cax)Ba2Cu3O7-delta with 0 less than or equal to x less than or equal to 0.20 has been measured in order to study the disorder effect induced by Pr-doping, in which 50% of the Pr ion is in the Pr(IV) state deduced from unit cell volumes. The hole concentration in CuO2 planes (P-sh) of the samples has been estimated from the oxygen stoichiometry. T-c-suppression by Pr-doping could not be recovered by increasing p(sh), demonstrating that the ionic disorder effect plays an important role on Pr-doped samples. (C) 2004 Elsevier B.V. All rights reserved. | disordered (Nd0.8-xPr0.2Cax)Ba2Cu3O7-delta cuprates | Pr/Ca substitution and Pr(IV)-related ionic disorder affect CuO2-plane hole concentration and suppress superconducting/transport recovery
Experimental and theoretical exploration of mechanical stability of Pt/NbO2 interfaces for thermoelectric applications | JOURNAL OF PHYSICS D-APPLIED PHYSICS | 10.1088/1361-6463/aa8daf | 2017 | Mechanical stability criteria for metallic contacts, namely a minimised thermal stress and an enhanced interfacial strength, have been appraised for sputtered, x-ray amorphous NbO2 thermoelectric thin films in contact with a polycrystalline Pt electrode utilising experimental and theoretical methods. Thermal stress built at these Pt/NbO2 interfaces with approximately 50 MPa is minute even at 800 degrees C, the maximum operation temperature. There are no coordination changes of Pt and its metallic character is only marginally altered upon the interface formation. In addition, Nb-O bonds at the interface sustain their covalent-ionic dioxide bonding nature. Hence, even though there are no considerable modifications in the electronic structure of the individual components at these interfaces, Pt/NbO2 interfacial bonds of metallic and partly covalent character are strong with a work of separation reaching 2 J m(-2). Based on the synergic experimental and theoretical results, it is therefore expected that these interfaces are mechanically stable during operation of these thermoelectric devices. This strategy is of general importance for designing mechanically stable electrical contacts. | Pt/NbO2 interfaces between polycrystalline Pt electrodes and amorphous NbO2 thermoelectric thin films | low thermal stress plus strong metallic/partly covalent Pt/NbO2 bonds and preserved covalent-ionic Nb-O bonding provide mechanically stable contacts
Novel n-i CeO2/a-Al2O3 Heterostructure Electrolyte Derived from the Insulator a-Al2O3 for Fuel Cells | ACS APPLIED MATERIALS & INTERFACES | 10.1021/acsami.2c18240 | 2023 | Heterostructure technologies have been regarded as promising methods in the development of electrolytes with high ionic conductivity for low-temperature solid oxide fuel cells (LT-SOFCs). Here, a novel semiconductor/insulator (n-i) heterostructure strategy has been proposed to develop composite electrolytes for LT-SOFCs based on CeO2 and the insulator amorphous alumina (a-Al2O3). The constructed CeO2/a-Al2O3 electrolyte exhibits an ionic conductivity of up to 0.127 S cm-1, and its fuel cell achieves a maximum power density (MPD) of 1017 mW cm-2 with an open-circuit voltage (OCV) of 1.14 V at 550 degrees C without the short-circuiting problem, suggesting that the introduction of a-Al2O3 can effectively suppress the electron conduction of CeO2. It is found that the potential energy barrier at the heterointerfaces caused by the ultrawide band gap of the insulator a-Al2O3 plays an important role in restraining electron conduction. Simultaneously, the thermoelectric effect of the insulator induces more oxygen vacancies because of interface charge compensation, which further promotes ionic transport and results in high ionic conductivity and fuel cell performance. This study presents a practical n-i heterostructure electrolyte design, and further research confirmed the advanced functionality of the CeO2/a-Al2O3 electrolyte. Our study may open frontiers in the field of developing high-efficiency electrolytes of LT-SOFCs using insulating materials such as amorphous alumina. | CeO2/a-Al2O3 semiconductor/insulator heterostructure electrolyte | a-Al2O3 heterointerface potential barriers suppress electron conduction while thermoelectric-effect-driven charge compensation creates oxygen vacancies that promote ionic transport
Multifunctional Pb-free double perovskites M2MoRuO6 (M = Ba, Sr) with narrow band gaps for advanced electronic and optoelectronic applications: Insights from first-principles calculations | MATERIALS CHEMISTRY AND PHYSICS | 10.1016/j.matchemphys.2026.132408 | 2026 | This study employs first-principles density functional theory to comprehensively examine the structural, electronic, optical, mechanical, thermoelectric, and thermophysical properties of Pb-free double perovskites M2MoRuO6 (M = Ba, Sr), aiming to assess their potential for multifunctional applications. The optimized structures exhibit mechanical and dynamical stability in accordance with the Born stability criteria, and the obtained tolerance and octahedral factors fall within the stability range expected for double perovskite compounds. Electronic structure calculations using the TB-mBJ potential reveal narrow indirect band gaps (0.38 eV for Ba2MoRuO6 and 0.32 eV for Sr2MoRuO6), low effective masses, and p-type semiconducting behavior, suggesting high carrier mobility, which are suitable for optoelectronic devices. Optical studies demonstrate strong absorption in the infrared and visible ranges (0.47-3.26 eV), while redox potential calculations suggest promising photocatalytic activity. The phonon dispersion spectra and elastic constants validate dynamic and mechanical stability, respectively, with mixed ionic-covalent bonding confirmed through charge density and Mulliken population analyses. Thermoelectric evaluation yields high Seebeck coefficients (>= 200 & micro;V K-1), significant power factors, and remarkable thermoelectric performance, with ZT values exceeding 1.6 at room temperature and approaching 2.4 at elevated temperatures when lattice thermal conductivity is taken into account, confirming the strong potential of these materials for energy-conversion applications. Thermophysical properties, including high Debye (430.72 K for Ba2MoRuO6 and 440.82 K for Sr2MoRuO6) and melting temperatures and Gr & uuml;neisen parameter, indicate strong bonding, excellent thermal stability, and suitability for high-temperature applications. Thus, M2MoRuO6 (M = Ba, Sr) emerges as a multifunctional class of double perovskites with potential applications in next-generation electronic, optoelectronic, photocatalytic, and thermoelectric devices. | Pb-free double perovskites Ba2MoRuO6 and Sr2MoRuO6 | mixed ionic-covalent bonding, narrow indirect gaps, low effective masses, strong absorption, and low lattice thermal conductivity produce multifunctional optoelectronic and thermoelectric performance
Thermoelectric properties of Gd/W double substituted calcium manganite | JOURNAL OF ALLOYS AND COMPOUNDS | 10.1016/j.jallcom.2016.12.359 | 2017 | Nearly dense polycrystalline samples of Ca1-xGdxMn1-xWxO3-delta with Gd/W double substitution (0 <= x <= 0.03) were prepared by the mixed-oxide route and their thermoelectric properties were evaluated in the temperature range 25 degrees C-700 degrees C. All samples are single-phase with an orthorhombic perovsldte structure. At higher temperatures the samples are nonstoichiometric, and a phase transition from orthorhombic to cubic occurs with the transition temperature systematically increasing with x. Double substitution with Gd and W leads to increased electrical conductivity and reduced thermopower, resulting in a maximum of the power factor of 370 mu W/(K(2)m) for the composition x = 0.01 at 300 degrees C. Charge transport in the samples is discussed as polaron hopping type transport. The values of the Seebeck coefficient are interpreted with Helices formula and imply a small nonstoichiometry of the samples. The thermal conductivity is decreased with increasing x, and for x = 0.03 a K = 3.2 W/mK is observed at 100 degrees C. Double substituted calcium manganite with x = 0.01 exhibits a figure of merit ZT = 0.12 at 700 degrees C. (C) 2017 Elsevier B.V. All rights reserved. | Ca1-xGdxMn1-xWxO3-delta calcium manganite with Gd/W double substitution | Gd/W substitution changes nonstoichiometry, increases conductivity, reduces thermopower, and lowers thermal conductivity; charge transport follows polaron hopping
Optical and structural properties of PbSe films obtained by ionic exchange of lead oxyhydroxicarbonate in a selenium-rongalite solution | MATERIALS SCIENCE IN SEMICONDUCTOR PROCESSING | 10.1016/j.mssp.2016.07.017 | 2016 | In this work, starting from precursor films of Pla(10)O(OH)(6)(CO3)(6), previously obtained by chemical bath deposition technique, we report the process to obtain PbSe films through ionic exchange. For this, after chemical deposition, several pieces of the precursor films were immersed in selenium ions solution in order to promote the transformation to PbSe films by ionic exchange. Instead using the conventional sodium selenium sulfite solution as the selenium ions solution, a new one is reported, which is based in rongalite (CH3NaO3S) and sodium citrate as reducing agents. Samples were removed after 30, 60 and 90 min to determine the effects of ionic exchange time on the phase transformation process. The complete set of samples was analyzed by X-ray diffraction, scanning electron microscopy and optical absorption measurements. The XRD results show a gradual crystalline transformation from the precursor phase to cubic PbSe crystalline phase. The gradual phase transformation is accompanied by surface morphologic changes as shown by SEM images. From the optical absorption spectrum of the PbSe films, it was calculated the energy band gap, being around 0.34 eV. (C) 2016 Elsevier Ltd. All rights reserved. | PbSe films formed by ionic exchange from Pb10O(OH)6(CO3)6 precursor films in selenium-rongalite/sodium citrate solution | selenium-ion exchange gradually transforms precursor to cubic PbSe, changing morphology and yielding narrow-gap optical absorption
High thermoelectric conversion through an optimal contribution of electronic carriers in polymeric mixed ionic-electronic conducting films | ENERGY & ENVIRONMENTAL SCIENCE | 10.1039/d4ee03185g | 2025 | The optimal contribution of electronic carriers in polymeric mixed ionic-electronic conducting (MIEC) films was explored to achieve high thermoelectric (TE) conversion at a low temperature gradient (Delta T) using poly(2-acrylamido-2-methyl-1-propanesulfonic acid) (P), potassium ferricyanide (F), and well-dispersed graphene flakes (G). In this composite (PFG) film, the active carriers were identified as CN- and electrons. The sulfonate groups in P effectively dispersed the graphene flakes into nanoscale electronic channels, while P and F provided ionic channels for CN- transport. By systematically varying the G content and humidity, a series of MIECs with broad electronic (sigma e) and ionic (sigma i) conductivity ranges were developed. Among these, the PFG film containing 3 wt% G (PFG3) exhibited a remarkable total Seebeck coefficient (S) of over -40 mV K-1 under conditions of a Delta T of 5.3 K, 80% RH and room temperature. Additionally, PFG3 demonstrated a stable voltage output (Vout) even after 3000 s. From the residual Vout, the electronic Seebeck coefficient (Se) was determined to be -990 mu V K-1, the highest value reported for polymeric TE films. The simultaneous enhancement of Se and S in the same film indicated an optimized balance of electronic and ionic carrier contributions, further confirmed by the transference numbers and the conductivity ratio (sigma e/sigma i). The power density (PD) of the PFGs was also found to depend on sigma e/sigma i, underscoring the importance of controlling carrier contributions. Despite its MIEC nature, PFG3 efficiently transported electronic carriers through G channels, and the relationship of Sevs. sigma e aligned with a degenerate electronic model for PFGs. Scaling up the PFG3 film into a TE module yielded an energy density of 36.0 J m-2 and a PD of 18.6 mW m-2 for a Delta T of 4.9 K. The practical potential of the PFG system was demonstrated by successfully powering a diode for an extended period using TE energy harvesting and light-triggered photo-TE systems, highlighting the versatility and promise of this material for low-grade thermal energy applications. | poly(2-acrylamido-2-methyl-1-propanesulfonic acid)/potassium ferricyanide/graphene flake PFG films, especially PFG3 | sulfonate-dispersed graphene forms electronic channels while polymer/ferricyanide provide CN- ionic channels; optimized electronic/ionic carrier balance maximizes Seebeck and power density
Thermogalvanic Sensor Array for Heat Flux Mapping and Radiative Sensing | ACS APPLIED ENERGY MATERIALS | 10.1021/acsaem.6c01130 | 2026 | The Seebeck coefficients of thermogalvanic (ionic thermoelectric) materials are several orders of magnitude greater than those of conventional thermoelectrics, making them highly suitable for sensing applications besides power generation. In this study, a ferri-/ferrocyanide thermogalvanic gel with a Seebeck coefficient of 1.3 mV K-1 was used to fabricate a heat flux sensor with fivefold higher sensitivity than the commercial FHF05 sensor. This device detected a human finger at distances of up to 8 cm using thermal radiation, a capability particularly relevant to human safety in collaborative robot environments. Coupled radiation-natural convection simulations in COMSOL closely matched experimental data, validating the proposed sensing mechanism. The high Seebeck coefficient of the material enabled sensitive heat-flux transduction, extending its functionality beyond single-point detection to spatially resolved thermal mapping. Capitalizing on this advantage, 16 gels were integrated into a compact 3 cm-scale 4 & times; 4 sensor array. Upon human finger contact, the array generated a heat flux map capturing both the intensity and spatial distribution of the thermal input. Overall, this capability allows the identification of nonuniform heat flux and enhances radiation detection. | ferri-/ferrocyanide thermogalvanic gel sensor array with Fe(CN)6 3-/4- redox couple | high thermogalvanic Seebeck coefficient enables sensitive heat-flux and radiative transduction for spatial thermal mapping
Orbit-lattice coupling leads to the intrinsic low thermal conductivity in M Te ( M = Ge, Sn, Pb) thermoelectric materials | PHYSICAL REVIEW B | 10.1103/PhysRevB.109.205204 | 2024 | The intrinsic low thermal conductivity of A IV B VI thermoelectric materials has been widely accepted as being closely related to specific chemical bonding or electronic states, for example, resonant bonding, the lone -pair effect, and metavalent bonding. These concepts have different characteristics of localized or delocalized electronic state mechanisms; i.e., resonant bonding corresponds to localized electronic states, the lone -pair effect is correlated with delocalized ns electronic states, and metavalent bonding is characterized by the competition between localized and delocalized electronic states. It seems that those concepts are contradictory in describing A IV B VI materials such as GeTe, SnTe, and PbTe simultaneously. Meanwhile, the direct connection between electrons, lattice vibration, and low thermal conductivity is still unclear. Herein, differently from most of the existing works, we focus on how electronic states couple with lattice vibration in the concept of the pseudoJahn -Teller effect. Then we propose a general theoretical interpretation (orbital -lattice coupling) to describe the intimate relationship between electronic states and ultralow lattice thermal conductivity in thermoelectric materials or any other strong anharmonic systems. Taking the classical thermoelectric materials (GeTe, SnTe, and PbTe) and the typical ionic crystal NaCl, all with high -symmetry rocksalt structure, as examples, we reveal that the electronic states of A IV B VI materials tend to spontaneously break their lattice symmetry to avoid degeneracy. Afterwards, the dynamic charge transfer and electronic orbital overlapping under atomic distortion lower the total energy, effectively. The coupled electronic orbitals are therefore linked to lattice instability. Our results build a direct bridge between electrons and lattice, thus providing an important insight into the combination of novel electronic properties and inherent low thermal conductivity, which is general in understanding thermoelectric properties. | rocksalt GeTe, SnTe, PbTe, and reference ionic crystal NaCl | pseudo-Jahn-Teller orbit-lattice coupling links electronic-state degeneracy breaking, dynamic charge transfer, orbital overlap, lattice instability, and ultralow thermal conductivity
Thermopower of Ce1-xLaxCu4Al intermetallic compounds | INTERMETALLICS | 10.1016/j.intermet.2011.08.009 | 2012 | The thermopower (S) of Ce1-xLaxCu4Al (0.0 <= x <= 1.0) compounds is presented. Over the studied temperature range, it is found that the thermopower is positive and shows a maximum except for pure LaCu4Al. A large positive peak in S(T) dependence is attributed to an interplay between a Kondo scattering and the crystal field. The maximum of thermopower shifts slightly from 27 K to 25 K upon La concentration. Due to the larger ionic radius of the La compared to the Ce ion the lattice is expanded for increasing x. Such expansion weakens the hybridization of the f moments with the conduction electrons and thus lowers the Kondo temperature. Based on band model the position and width of the 4f peak nearest to the Fermi level have been estimated. (C) 2011 Elsevier Ltd. All rights reserved. | Ce1-xLaxCu4Al intermetallic compounds | larger La ionic radius expands lattice, weakens f-electron/conduction-electron hybridization, lowers Kondo temperature, and shifts thermopower peaks
Density Functional Study of the Electronic, Elastic and Optical Properties of Bi2O2Te | ZEITSCHRIFT FUR NATURFORSCHUNG SECTION A-A JOURNAL OF PHYSICAL SCIENCES | 10.1515/zna-2019-0185 | 2020 | Layered crystal Bi2O2Te has recently been found to have high electron mobility and excellent thermoelectric properties for technical applications; however, its other properties are not well studied yet. In this work, the electronic, elastic and optical properties of Bi2O2Te are systematically studied using the density functional method. The results indicate that Bi2O2Te is a narrow band gap semiconductor. The gap is formed by the Te 5p orbital at the top of the valence band and the Bi 6p orbital at the bottom of the conduction band. There are both ionic and covalent interactions within the Bi-O layers, and these layers are linked by the ionic Bi-Te bonds forming the crystal. Bi2O2Te is mechanically stable but anisotropic. It is easy to fracture along the c axis under shear stress. Its shear modulus is far smaller than its bulk modulus, so shape deformation is easier to occur than pure volume change. Its melting point is predicted to be 1284.0 K based on an empirical formula. The calculated refractive index at zero frequency reveals that Bi2O2Te is a negative uniaxial crystal with a birefringence of 0.51, making it a potential tuning material for optical application. The characteristics and origins of other optical properties are also discussed. | layered Bi2O2Te crystal | ionic/covalent Bi-O layers and ionic Bi-Te interlayer bonds create narrow-gap, anisotropic mechanical and optical behavior relevant to thermoelectrics
First-principles calculations of structural and bonding properties of Li-doped tetrahedrite thermoelectrics | JOURNAL OF PHYSICS AND CHEMISTRY OF SOLIDS | 10.1016/j.jpcs.2024.112203 | 2024 | Tetrahedrite (copper antimony sulfosalt) is a promising p-type thermoelectric material due to its very low intrinsic thermal conductivity and moderately-high power factor, with one of the limitations being the lack of n-type variant to create a thermoelectric generator. In this paper, DFT calculations have been carried out to study tetrahedrite doped with Li into structural voids, LixCu(12)Sb(4)S(13) (0 <= x <= 3). Enthalpies of formation show that the introduction of Li into both 6b and 24 g sites is energetically favorable. Dopants in those positions differently affect the rattling Cu(12e) behavior, as well as vary in the magnitude of induced local disorder. Topological analysis of charge density classifies tetrahedrite as a closed-shell, ionic system of interactions with some degree of covalency. The addition of Li increases bond strain and decreases structural stability. Electronic band structure shows that for x > 2.0, material becomes n-type; however, results are not precisely conclusive on whether structure will be synthesizable, which should be determined experimentally. | Li-doped tetrahedrite LixCu12Sb4S13 with Li in 6b and 24g void sites | Li insertion in ionic/covalent tetrahedrite modifies Cu(12e) rattling, local disorder, bond strain, structural stability, and can drive n-type behavior above x > 2
Bioinspired double-layer thermogalvanic cells with engineered ionic gradients for high-efficiency waste heat recovery | NANO ENERGY | 10.1016/j.nanoen.2025.111189 | 2025 | Thermogalvanic cells (TGCs) have emerged as a promising technology for harvesting low-grade thermal energy, but their widespread application has been hindered by limited conversion efficiencies. A critical factor in enhancing TGC performance lies in establishing substantial ion concentration gradients, which remains challenging due to the inherent tendency of ion pairing. Here, we present a double-layer thermogalvanic cell (DTGC) architecture that spatially segregates redox pairs into two distinct gel layers, enabling unprecedented control over ion concentration gradients. This innovative design yields a single p-type gelatin-K-4[Fe(CN)(6)]/K-3[Fe(CN)(6)] DTGC unit with remarkable performance metrics of an open-circuit voltage of 220 mV, a power density of 1.73 mW m(-2) K-2, and a relative Carnot efficiency (eta(r)) of 1.34 % at Delta T = 10 K, representing a tenfold improvement over conventional TGCs. Scaling up this technology, we demonstrate a modular thermoelectric generator comprising a 4 x 12 array of alternating p-type and n-type DTGCs, capable of delivering an output voltage exceeding 11.3 V at Delta T = 20 K, sufficient to directly power commercial LED lights and electronic displays. This work establishes a new paradigm for efficient low-grade thermal energy conversion, offering a scalable and practical solution for waste heat recovery applications. | double-layer thermogalvanic cell with gelatin-K4[Fe(CN)6]/K3[Fe(CN)6] p-type gel layers and alternating p/n DTGC arrays | spatial segregation of redox pairs creates large ion concentration gradients, reducing ion pairing and increasing thermogalvanic voltage, power density, and efficiency
Innovative definition of nature of the nerve impulses | AIN SHAMS ENGINEERING JOURNAL | 10.1016/j.asej.2019.10.014 | 2020 | Neuroscientists describe the nerve impulses as electrical signals that travel down an axon or as a wave that has an action or electric potential. Such description may recognize a nature of the nerve impulses as electric current. However; the traditional definition of electric current as flow of electrons stands against such direct recognition of the nerve impulses, so it is defined as ions or ionic current. It will be reviewed in this study an entropy approach and results of one of Faraday's experiment which defined the electric current as electromagnetic waves that have an electric potential. Such definition of electric current is found to be consistent with recognized features of the nerve impulses. Accordingly, it is investigated in this article a definition of the nerve impulses as electric charges and not as ions to account for detected thermoelectric aspects of these electric impulses. Then, it is suggested thermoelectric mechanisms of their generation and propagation as electric charges in the neural system. Such conclusion will simplify replacement of damaged neural cells by artificial mechanisms. (C) 2019 The Authors. Published by Elsevier B.V. on behalf of Faculty of Engineering, Ain Shams University. | nerve-impulse ionic/electric-charge system in neural tissue | entropy and Faraday-based thermoelectric interpretation treats nerve impulses as electric charges/waves rather than ion flow for generation and propagation
Isostructural transition metal diselenide lead-free semiconductors with coupled optical, piezoelectric and energy conversion functionalities | MATERIALS CHEMISTRY AND PHYSICS | 10.1016/j.matchemphys.2026.132199 | 2026 | This first-principles DFT study examines the Isostructural properties of XPd2Se2 (X = Mn, Fe) chalcogenides exhibit indirect band gaps of 0.8 eV and 1.2 eV, and optical absorption coefficient in the visible range. Thermoelectric properties of FePd2Se2 showing a Seebeck coefficient of 0.1(V/K) and a figure of merit (ZT) of 0.45 at 300 K. Their non-centrosymmetric crystal structure suggests intrinsic piezoelectric response and phonon dispersion investigations demonstrate their dynamically stable lattices. The Electron Localization Function (ELF) demonstrates strong ionic character in the chemical bonding. Phonon dispersion simulations confirm dynamic stability enhanced lattice anharmonicity predicted lattice thermal conductivity of 2.0-3.0 (W/mK) at room temperature for XPd2Se2 (X = Mn, Fe). These properties, including low thermal conductivity and thermal expansion, make both compounds promising for thermoelectric applications. Additional analysis of optical properties indicates strong light absorption in the visible range. These results of double perovskites for experimental development in thermoelectric energy conversion and related optoelectronic technologies. | XPd2Se2 chalcogenides with X = Mn, Fe, including MnPd2Se2 and FePd2Se2 | strong ionic bonding, non-centrosymmetric structure, stable phonons, visible absorption, and anharmonic low thermal conductivity couple optical, piezoelectric, and thermoelectric functions
Crystal structure across the β to α phase transition in thermoelectric Cu2-xSe | IUCRJ | 10.1107/S2052252517005553 | 2017 | The crystal structure uniquely imparts the specific properties of a material, and thus provides the starting point for any quantitative understanding of thermoelectric properties. Cu2-xSe is an intensely studied high performing, non-toxic and cheap thermoelectric material, and here for the first time, the average structure of beta-Cu2-xSe is reported based on analysis of multitemperature single-crystal X-ray diffraction data. It consists of Se-Cu layers with additional copper between every alternate layer. The structural changes during the peculiar zT enhancing phase transition mainly consist of changes in the inter-layer distance coupled with subtle Cu migration. Just prior to the transition the structure exhibits strong negative thermal expansion due to the reordering of Cu atoms, when approached from low temperatures. The phase transition is fully reversible and group-subgroup symmetry relations are derived that relate the low-temperature beta-phase to the high-temperature alpha-phase. Weak superstructure reflections are observed and a possible Cu ordering is proposed. The structural rearrangement may have a significant impact on the band structure and the Cu rearrangement may also be linked to an entropy increase. Both factors potentially contribute to the extraordinary zT enhancement across the phase transition. | Cu2-xSe across beta-to-alpha phase transition | interlayer-distance changes and subtle Cu migration/reordering cause negative thermal expansion, entropy increase, and possible band-structure changes that enhance zT
Computational delving into conceivable thermoelectric and spintronic applications of NH4AF3 (A = Fe and Co) ferromagnets | CANADIAN JOURNAL OF PHYSICS | 10.1139/cjp-2021-0227 | 2022 | In this investigation, the structural, mechanical, electronic, magnetic, and thermoelectric properties of fluoroperovskite NH(4)AF(3) (A = Fe and Co) compounds were determined utilizing the WIEN2k code. The structural properties such as tolerance factor, enthalpy, and elastic stability criterion predict that the studied compounds are mechanically and thermodynamically stable. Furthermore, the mechanical properties show that NH4FeF3 is more stretchable and rigid in nature than NH4CoF3. Interestingly, both compounds exhibit the anisotropic, intermediate type of bonding effect, higher plastic deformation limit, and brittle nature. The high melting temperature of the present compounds indicates the possible usage of these compounds in high-temperature electronic applications. The electronic calculations show that NH4FeF3 and NH4CoF3 are half-metallic and ferromagnetic compounds with a combination of ionic and covalent bonds between the different atoms. The thermoelectric parameters predict that electrons are the main charge carriers for the present compound with p-type character. Our study suggests that these plausible applications of the compounds are very versatile and include heat sensors, spintronic devices, optoelectronic sensors, and magnetic tunnel junction devices. | NH4FeF3 and NH4CoF3 fluoroperovskites | mixed ionic/covalent half-metallic ferromagnetic bonding and electron-dominated p-type transport support thermoelectric, spintronic, and sensing applications
Enhancement of thermoelectric properties by lattice softening and energy band gap control in Te-deficient InTe1-δ | AIP ADVANCES | 10.1063/1.5063274 | 2018 | The InTe has intrinsically low lattice thermal conductivity kappa(L) originating from the anharmonic bonding of In1+ ion in the lattice, which scatters the phonons. Here we report the enhancement of thermoelectric properties in Te-deficient InTe1-delta (delta = 0, 0.01, 0.1, and 0.2) polycrystalline compounds by lattice softening and energy band gap opening. Te-deficiency gives rise to more weak chemical bonding between In1+ atoms and In3+Te2- clusters than those of pristine InTe, resulting in the reduction of kappa(L) near the room temperature. The weak ionic bonding is confirmed by the increase of lattice volume from the X-ray diffraction and lattice softening by the decrease of Debye temperature with increasing Te-deficiency. We observed the low lattice thermal conductivity kappa(L) of 0.53 W m(-1) K-1 at 300 K for InTe0.99, which is about 25 % decreased value than those of InTe. The Te-deficiency also induces energy band gap so that the electrical resistivity and Seebeck coefficient are increased due to the decrease of carrier concentration. Temperature-dependent thermoelectric properties shows the high Seebeck coefficient at high temperature and high electrical conductivity near room temperature, resulting in the temperature-insensitive high power factor S-2 sigma over a wide temperature range. Owing to the temperature-insensitive high power factor and intrinsic low lattice thermal conductivity by Te-deficiency, the thermoelectric performances of figure-of-merit ZT and engineering ZT(eng) are enhanced at mild temperature range (<= 550 K). (C) 2018 Author(s). | Te-deficient InTe1-delta compounds with delta = 0, 0.01, 0.1, 0.2 | Te deficiency weakens ionic bonding between In1+ atoms and In3+Te2- clusters, softens lattice, lowers thermal conductivity, and opens band gap to improve thermoelectric performance
Mechanical, thermal and thermoelectric properties of MX2 (M = Zr, Hf; X = S, Se) | MATERIALS TODAY COMMUNICATIONS | 10.1016/j.mtcomm.2020.101434 | 2020 | In this paper, we used density functional theory to study the mechanical and thermal properties of MX2 (M = Zr, Hf; X = S, Se) in P2(1)/m structure. Results from elastic constants and phonon band structure indicated that the structures were found to be stable against mechanical distortions. These MX2 are brittle and their dominant bonding type is ionic in nature based on our computed mechanical properties. Thermal properties show that the specific heat capacity at constant volume of the selenides is greater than that of the sulphides of hafnium and zirconium. Additionally, we computed the lattice thermal conductivity as well as the transport coefficients with respect to temperature over a range of charge carrier concentrations, ranging from the Seebeck coefficient, electrical conductivity, electronic contribution to total thermal conductivity and consequently fuse them so as to calculate their respective power factors as well as the dimensionless figure of merit of the hafnium and zirconium dichalcogenides considered hereby. | MX2 dichalcogenides with M = Zr, Hf and X = S, Se, including ZrS2, ZrSe2, HfS2, and HfSe2 | dominant ionic bonding and stable P21/m structures determine brittle mechanics, thermal properties, lattice thermal conductivity, and carrier-dependent thermoelectric coefficients
Constructing in-situ heterostructure toward high-performance and stable Cu-S thermoelectrics | JOURNAL OF MATERIALS SCIENCE & TECHNOLOGY | 10.1016/j.jmst.2025.12.015 | 2026 | Synergizing high performance and long-term stability in thermoelectric materials remains a formidable challenge, particularly for eco-friendly Cu-S compounds, which have outstanding performance but are plagued by thermal degradation at elevated temperatures and copper ion migration under electric fields. Herein, a promising in-situ heterostructure (Cu2-xS-CuInS2) strategy induced by isoatomic In substitution in Cu1.93S was demonstrated to unlock the threefold balance among thermoelectric performance, thermal stability, and electrical stability. This strategy tunes the Cu vacancy content in the primary Cu2-xS phase and the fraction of the secondary CuInS2 phase, thereby suppressing carrier scattering while preserving ultralow lattice thermal conductivity and a high power factor. The optimized Cu1.89In0.04S achieves a peak zT of 1.57 at 873 K and an average zT of 1.31 over 723-873 K, ranking among the highest values within binary Cu-S thermoelectrics. Crucially, the heterostructure strategy imparts exceptional durability, as evidenced by negligible degradation under thermal cycling and remarkable resistance to current-induced failure, wherein ionic hysteresis at heterointerfaces suppresses Cu migration. Overall, these results underscore heterostructure engineering as a compelling route to transcend the intrinsic limitations of Cu-S compounds, charting a pathway toward next-generation of thermoelectric materials that couple high performance with long-term reliability. (c) 2026 Published by Elsevier Ltd on behalf of The editorial office of Journal of Materials Science & Technology. | in-situ Cu2-xS-CuInS2 heterostructure in In-substituted Cu1.93S, especially Cu1.89In0.04S | In-induced heterostructure tunes Cu vacancies and CuInS2 fraction, preserves ultralow lattice thermal conductivity, and heterointerface ionic hysteresis suppresses Cu migration
Charged Defects-Induced Resistive Switching in Sb2Te3 Memristor | JOURNAL OF ELECTRONIC MATERIALS | 10.1007/s11664-015-4241-3 | 2016 | Resistive switching (RS) characteristics of Ta/Sb2Te3/Ta and Ag/Sb2Te3/Ta memory devices have been investigated. The I-V curves show the bipolar RS at room temperature. We have demonstrated that the redistribution and migration of charged defects are responsible for the memristive switching. By using Ag electrode instead of Ta, more defects can be created near the Ag/Sb2Te3 interface, which is a feasible method to eliminate the electroforming process. | Ta/Sb2Te3/Ta and Ag/Sb2Te3/Ta memristor devices | redistribution and migration of charged defects cause bipolar resistive switching; Ag electrodes create interface defects and remove electroforming need
Structural Peculiarities and Thermoelectric Study of Iron Indium Thiospinel | CHEMISTRY-A EUROPEAN JOURNAL | 10.1002/chem.201905665 | 2020 | The homogeneity range of ternary iron indium thiospinel at 873 K was investigated. A detailed study was focused on two distinct series (y=z): 1) a previously reported charge-balanced (In0.67+0.33y;(0.33-0.33y))(tetr)[In2-zFez](oct)S-4 (A1-series; ; stands for vacancy; the abbreviations tetr and oct indicate atoms occupying tetrahedral 8a and octahedral 16d sites, respectively) and 2) a new charge-unbalanced (In0.67+y;(0.33-y))(tetr)[In2-zFez](oct)S-4 (A2-series). Fe atoms were confirmed to exclusively occupy an octahedral position in both series. An unusual reduction of the unit cell parameter with increasing Fe content is explained by differences in the ionic radii between Fe and In, as well as by an additional electrostatic attraction originating from charge imbalance (latter only in A2-series). The studied compound is an n-type semiconductor, and its charge carrier concentration increases or decreases for larger Fe content within the A1- and A2-series, respectively. The thermal conductivity kappa(tot) is significantly reduced upon increasing vacancy concentration, whereas the change of power factor is insufficient to drastically improve the thermoelectric figure of merit. | ternary iron indium thiospinel series (In0.67+0.33y)(tetr)[In2-zFez](oct)S4 and (In0.67+y)(tetr)[In2-zFez](oct)S4 with vacancies | Fe octahedral substitution, In/Fe ionic-radius differences, charge imbalance, and vacancy concentration tune cell size, carrier concentration, thermal conductivity, and n-type thermoelectric response
Electrical properties and microcosmic study on compound defects in Ga-containing thermoelectric skutterudites | JOURNAL OF MATERIALS CHEMISTRY A | 10.1039/c4ta00487f | 2014 | Group 13 elements, such as Ga, In, and Tl, in skutterudite caged compounds show many differences compared with normal metal fillers. The charge-compensated compound defect (CCCD) model has been proposed recently to explain the abnormal behavior in thermodynamics and thermoelectric transports for Ga/In-containing skutterudites. Partial evidence from the macroscopic perspective has been given to support the CCCD model by using X-ray diffraction and statistical electron micro-probe analysis. In this work we have undertaken a systematic study on Ga-containing skutterudites from the microscopic perspective based on scanning electron microscopy (SEM) and transmission electron microscopy (TEM). Interestingly, microscopic study gives similar results and conclusions to macroscopic analysis, such as the solubility and dual-site occupancy of Ga in skutterudites. These abnormal dual-site compound defects lead to unusual covalent bonds, instead of ionic bonds between filler-Ga and the neighboring Sb/Ga atoms, which makes the carrier concentrations and mobilities significantly different from those of normal fillers. The unusual character of Ga in skutterudites provides an extra possible method to tune the thermoelectric properties in skutterudites, in addition to those approaches used for normal fillers. | Ga-containing skutterudites with dual-site Ga compound defects | Ga dual-site occupancy forms unusual covalent rather than ionic filler-neighbor bonds, changing carrier concentration and mobility for thermoelectric tuning
Strong Tough Thermogalvanic Hydrogel Thermocell With Extraordinarily High Thermoelectric Performance | ADVANCED MATERIALS | 10.1002/adma.202300696 | 2023 | Thermocells can continuously convert heat into electricity, and they are widely used to power wearable electronic devices. However, they have a risk of leakage and poor mechanical properties. Although quasi-solid ionic thermocells can overcome the issue of electrolyte leakage, the trade-off between their excellent mechanical properties and high thermopower remains a major challenge. In this study, stretching-induced crystallization and the thermoelectric effect are combined to propose a high-strength quasi-solid stretchable polyvinyl alcohol thermogalvanic thermocell (SPTC) with a large tensile strength of 19 MPa and high thermopower of 6.5 mV K-1. The SPTC exhibits a high stretchability of 1300%, ultrahigh toughness of 163.4 MJ m(-3), and high specific output power density of 1969 & mu;W m(-2) K-2. These comprehensive properties are superior to those of previously reported quasi-solid stretchable thermogalvanic thermocells. The use of SPTC-based systems in wearable devices for energy-autonomous strain sensors and health monitoring is demonstrated. This can facilitate the rapid implementation of sustainable wearable electronics in the Internet of Things era. | stretching-induced-crystallized polyvinyl alcohol quasi-solid thermogalvanic thermocell (SPTC) | PVA crystallization strengthens the gel while thermogalvanic ionic redox conversion produces high thermopower and wearable self-powered sensing
Efficient Photo-Thermo-Electric Conversion Using Polyoxovanadate in Ionic Liquid for Low-Grade Heat Utilization | CHEMSUSCHEM | 10.1002/cssc.202101532 | 2021 | A large fraction of energy, including solar energy, is dissipated into ambient atmosphere as low-grade waste heat. Efficient utilization of such energy is critical to address the current energy crisis and global warming issue. Herein, the efficient near-IR (NIR)-photothermal, thermoelectric, and thus photo-thermo-electric conversion of polyoxovanadate compound {[Ni(1,10-phenanthroline)(3)][V14O34Cl]Cl, NiV14} in ionic liquid was achieved. The solution displayed a NIR-photothermal efficiency of 16.04 and 23.43 % at 808 and 1064 nm, respectively. Taking advantage of the synergetic thermodiffusive and thermogalvanic effects of various ion species in NiV14 solution, an open circuit voltage of approximately 0.45 V was obtained at Delta T=70 K generated by physical heating or NIR irradiation, indicating a large Seebeck coefficient of 6.38 mV K-1 and an optimized thermal power at 1.2 W m(-2). The polyoxovanadate-ionic liquid system offers a new platform for efficiently utilizing not only low-grade thermal energy but also solar energy for electricity generation. | polyoxovanadate {[Ni(1,10-phenanthroline)3][V14O34Cl]Cl, NiV14} in ionic liquid | near-IR photothermal heating plus synergistic thermodiffusive and thermogalvanic effects of multiple ions generate high photo-thermo-electric voltage
Study of the humidity effect in the electrical response of the KSbMoO6 ionic conductive ceramic at low temperature | MATERIALS SCIENCE AND ENGINEERING B-SOLID STATE MATERIALS FOR ADVANCED TECHNOLOGY | 10.1016/S0921-5107(02)00004-1 | 2002 | The effect of sorbed water vapor on the electrical response of a ceramic, metallic complex oxide (KSbMoO6) with characteristics of ionic conductor has been studied by means of several experimental techniques aiming to explore its application as a humidity sensor. Electrical behavior was studied employing impedance spectroscopy, thermoelectric analysis and charging current analysis, showing that the incorporation of water actually determines the main electrical features of the system. It has been observed that water is present in the: system in two basic forms: loosely associated on the sample surface and tightly bound inside the ceramics. Impedance measurements performed under atmospheres of different relative humidity allow to differentiate between such kinds of sorbed water. We propose that the dissociation of water molecules generates mobile protons responsible of the observed impedance patterns. In addition, we conclude that the design of humidity sensors based on materials of ceramic structure should count on a proper understanding of the underlying ionic transport mechanisms. (C) 2002 Published by Elsevier Science B.V. | KSbMoO6 ionic conductive ceramic with sorbed water | water dissociation creates mobile protons; loosely surface-bound and tightly ceramic-bound water determine impedance and humidity-sensing ionic transport
Electrical properties and dilatometric measurements of La2Mo2O9 under low oxygen partial pressure | CHINESE JOURNAL OF CHEMISTRY |  | 2005 | The electrical conductivity and thermal expansion of La2Mo2O9 under low oxygen partial pressure were studied with the help of thermoelectric power and dilatometric measurements, respectively. The ionic conduction of La2Mo2O9 was predominant with the electronic transference number less than 0.05 above an oxygen partial pressure of about (Po2) = 10(-7) Pa at 700 degrees C, and below this pressure the electronic conduction became obvious. The defect reaction and small polaron hopping among molybdenum sites were proposed to explain the electronic conduction. Accompanying the phase transition, there was a sharp increase of thermal expansion, which became more serious under low oxygen partial pressure. The substitution of lanthanum by neodymium led to the increase of electrical conductivity but the decrease of phase stability. | La2Mo2O9 and Nd-substituted La2Mo2O9 under low oxygen partial pressure | oxygen partial pressure controls dominant ionic conduction versus electronic small-polaron hopping among Mo sites; Nd substitution raises conductivity but lowers phase stability
Temperature-dependence of the electrical impedance properties of sodium hydroxide-contained polyethylene oxide as an ionic liquid | SENSORS AND ACTUATORS A-PHYSICAL | 10.1016/j.sna.2020.112369 | 2020 | For designing materials for a thermometer, the fundamental electrical properties of its electrical components should be understood. The large Seebeck coefficient of sodium hydroxide-contained polyethylene oxide (PEO-NaOH), a thermoelectric ionic liquid, makes it a potential material for thermometers as well as power generators. In this study, the temperatureand thickness-dependence of the resistance and capacitance of this ionic liquid was investigated by electrical impedance spectroscopy. Although the temperature-dependence of the electrical properties of PEO-NaOH due to the electrical double layers (EDLs) has been studied extensively, the dependence of the thermodiffusion on temperature remains poorly understood. A PEO-NaOH solution as an ionic liquid was injected into a small chamber, and Nyquist plots were obtained at different chamber temperature differences and thicknesses. Further, changes in the resistance, capacitance, and noise amplitude arising from thermodiffusion and EDL were monitored. The resistance components of thermodiffusion and EDL decreased with increasing temperature difference and decreasing chamber thickness; conversely, the capacitance increased in both cases. The noise amplitude decreased as the temperature difference increased and the chamber thickness decreased. This paper reports the resistance, capacitance, and noise amplitude characteristics derived from not only EDLs but also thermodiffusion. (c) 2020 Elsevier B.V. All rights reserved. | sodium hydroxide-contained polyethylene oxide ionic liquid (PEO-NaOH) | temperature gradients affect thermodiffusion and electrical double layers, changing resistance, capacitance, noise, and Seebeck response
Stable cubic crystal structures and optimized thermoelectric performance of SrTiO3-based ceramics driven by entropy engineering | JOURNAL OF MATERIALS CHEMISTRY A | 10.1039/d2ta06576b | 2022 | SrTiO3-based perovskites show great potential as n-type thermoelectric (TE) materials, but maintaining the good electrical properties while reducing lattice thermal conductivity is challenging. Entropy engineering could be a promising way to synergistically regulate the electrical and thermal transport in order to improve the thermoelectric performance of SrTiO3-based ceramics. In this work, single cubic structured Sr0.9-xBaxLa0.1Ti0.9Nb0.1O3-delta (x = 0.1, 0.2, 0.3, 0.4, 0.5) is designed by the calculations of Goldschmidt's tolerance factor, ionic radius difference and the detailed thermodynamic process and successfully synthesized by a solid-state reaction. The single cubic structure and homogenous element distribution are confirmed by Rietveld refinement of XRD and EDS mapping. Oxygen deficiency and high crystal symmetry lead to good electrical properties derived by the effect of configurational entropy, which results in a high power factor, PF = 602.1 mu W m(-1) K-2. The enhanced point defect and local disorder scattering is the dominant factor to significantly reduce the lattice thermal conductivity, especially for large mass fluctuation driven by the increase of point defects, which is a typical result of entropy effects. As a result, the lowest lattice thermal conductivity of 2.93 W m(-1) K-1 at 923 K is achieved for the Sr0.4Ba0.5La0.1Ti0.9Nb0.1O3-delta sample. By the synergistic optimization of entropy engineering, a highest zT value, 0.15, is achieved for the x = 0.2 sample at 973 K. The estimated corresponding optimized configurational entropy ranges from 9 to 10 J mol(-1) K-1. Besides, Vickers hardness of 7-11 GPa is also measured for all samples. Henceforth, entropy engineering is a promising method for optimizing the thermoelectric and mechanical performance of SrTiO3-based ceramics, which opens a new way to design thermoelectric oxide materials with good electrical properties and low lattice thermal conductivity. | entropy-engineered Sr0.9-xBaxLa0.1Ti0.9Nb0.1O3-delta perovskite ceramics | A-site configurational entropy, oxygen deficiency, point defects, local disorder, and mass fluctuation preserve electrical properties while scattering phonons
The Raman Spectra of Co-, Fe-, and Mn-doped Bi2Se3 Single Crystals | CRYSTALS | 10.3390/cryst13030456 | 2023 | In this study, single crystals of TrxBi2Se3 (Tr = Co, Fe, and Mn) were produced via a melt-grown reaction. All crystals are c-axis oriented with an excellent single crystalline phase. The smaller ionic radius of the transition metal elements makes the QLs of Bi2Se3 thinner. Their abundant magnetism will provide spin-phonon coupling channels when the phonons are scattering in the system. Both Stokes and anti-Stokes Raman spectroscopy were performed for the three optical phonon modes of the Bi2Se3 crystals. These peaks were centered at 74.5 cm(-1), 133.4 cm(-1), and 175.2 cm(-1) and were attributable to the A(1g)(1), E-g(2), and A(1g)(2) modes, respectively. With an increase in the doping concentration, the magnetic and compressive strains induced by impurities dominate the phonon dynamics of materials. The results provide an effective scheme to regulate the thermoelectric properties of a Bi2Se3 system. | Co-, Fe-, and Mn-doped Bi2Se3 single crystals TrxBi2Se3 | smaller transition-metal ionic radii thin Bi2Se3 quintuple layers and impurity-induced magnetic/compressive strain alters phonon dynamics for thermoelectric regulation
Optothermophoretic Manipulation of Colloidal Particles in Nonionic Liquids | JOURNAL OF PHYSICAL CHEMISTRY C | 10.1021/acs.jpcc.8b03828 | 2018 | The response of colloidal particles to a light-controlled external temperature field can be harnessed for optothermophoretic manipulation of the particles. The thermoelectric effect is regarded as the driving force for thermophoretic trapping of particles at the light-irradiated hot region, which is thus limited to ionic liquids. Herein, we achieve optothermophoretic manipulation of colloidal particles in various nonionic liquids, including water, ethanol, isopropyl alcohol, and 1-butanol, and establish the physical mechanism of the manipulation at the molecular level. We reveal that the nonionic driving force originates from a layered structure of solvent molecules at the particle-solvent interface, which is supported by molecular dynamics simulations. Furthermore, the effects of hydrophilicity, solvent type, and ionic strength on the layered interfacial structures and thus the trapping stability of particles are investigated, providing molecular-level insight into thermophoresis and guidance on interfacial engineering for optothermal manipulation. | colloidal particles in nonionic liquids including water, ethanol, isopropyl alcohol, and 1-butanol | light-induced thermal fields trap particles through solvent layered structures at particle-solvent interfaces rather than ionic thermoelectric forces
TRANSPORT PROPERTY AND BATTERY DISCHARGE CHARACTERISTIC STUDIES ON 1-X (0.75AGL-0.25AGCL)XAL(2)O(3) COMPOSITE ELECTROLYTE SYSTEM | JOURNAL OF MATERIALS SCIENCE | 10.1007/BF00351874 | 1995 | Various experimental studies on a new fast A(g+) ion-conducting composite electrolyte system: (1-x) (0.75Agl:0.25AgCl):xAl(2)O(3) are reported. Undried Al2O, particles of size < 10 mu m were used. The conventional matrix material Agl has been replaced by a new mixed 0.75Agl:0.25AgCl quenched and/or annealed host compound. Conductivity enhancements similar to 10 from the annealed host and similar to 3 times from the quenched host obtained for the composition 0.7(0.75Agl:0.25AgCl):0.3Al(2)O(3), can be explained on the basis of the space charge interface mechanism. Direct measurements of ionic mobility mu as a function of temperature together with the conductivity sigma were carried out for the best composition. Subsequently, the mobile ion concentration n values were calculated from mu and sigma data. The value of heat of ion transport q* obtained from the plot of thermoelectric power theta versus 1/T supports Rice and Roth's free ion theory for superionic conductors. Using the best composition as an electrolyte various solid state batteries were fabricated and studied at room temperature with different cathode preparations and load conditions. | Ag+ conducting composite electrolyte (1-x)(0.75AgI:0.25AgCl):xAl2O3, especially 0.7(0.75AgI:0.25AgCl):0.3Al2O3 | AgI/AgCl-Al2O3 interfaces create space-charge regions that enhance Ag+ mobility/concentration; thermopower supports free-ion superionic transport
Thermoelectrical properties of A-site substituted Ca1-xRexMnO3 system | JOURNAL OF APPLIED PHYSICS | 10.1063/1.2362922 | 2006 | CaMnO3 is an electron-doped compound which belongs to the perovskite family. Despite its high Seebeck coefficient S value, the figure of merit at high temperature remains low due to its large resistivity rho(rho(300 K)=2 Omega cm). To optimize the performance of this material in terms of thermoelectric properties, several substitutions have been attempted on the Ca site to decrease the rho. Structure and thermoelectric properties of polycrystalline samples Ca(1-x)A(x)MnO(3) (A=Yb, Tb, Nd, and Ho) have been investigated. Although rho strongly depends on the ionic radius < r(A)> and carrier concentration, we have shown that the thermal conductivity kappa is mainly driven by the atomic weight of the A site and decreases with it. Therefore, it seems that the S, rho, and kappa could be controlled separately. For instance, the highest dimensionless ZT (=0.16) has been obtained at 1000 K in the air for Ca0.9Yb0.1MnO3. (c) 2006 American Institute of Physics. | Ca1-xAxMnO3 perovskites with A = Yb, Tb, Nd, Ho | A-site ionic radius controls resistivity/carrier concentration while A-site atomic weight mainly reduces thermal conductivity, separately tuning S, rho, and kappa
An actuatable ionogel thermoelectric fiber with aligned mesogens-induced thermopower for four-dimensional dynamically adaptive heat harvesting | NATURE COMMUNICATIONS | 10.1038/s41467-025-60103-x | 2025 | Thermoelectric (TE) ionogel have emerged as promising materials for harvesting low-grade heat owing to their flexibility and giant thermopower. However, current high-performance TE ionogel requires multi-component systems, resulting in trade-offs between TE performance, mechanics, and ion leakage risk. Moreover, the humidity-dependent thermopower and two-dimensional device architectures restrict their practical applications. Here, a thermally actuated TE ionogel fiber is designed by tailoring the interactions between liquid crystal elastomer (LCE) network and ionic liquid. Fine tuning the mesogen orientation of LCE network ensures similar to 3-fold thermopower boost (25.8 mV K-1) and similar to 30-fold electrical conductivity boom (21.5 mS m(-1)) at low humidity (<30% RH). Furthermore, an actuatable gripper-structured TE device can be successfully integrated, which could four-dimensional dynamically adapt to complex-geometry heat source and enable decoupled recognition of size/shapes and temperatures of the heat source. The design concepts of actuatable thermoelectrics pave ways for their commercial successes in smart wearables and soft robots. | thermally actuated thermoelectric ionogel fiber from liquid crystal elastomer network and ionic liquid | aligned LCE mesogens and tailored LCE/ionic-liquid interactions boost thermopower and ionic/electrical conductivity while enabling adaptive heat-source contact
Thermoelectric properties of polycrystalline Ba2-xLaxCaMoO6-s: Ultralow thermal conductivity and high seebeck coefficient | MATERIALS CHEMISTRY AND PHYSICS | 10.1016/j.matchemphys.2025.131838 | 2026 | The high-temperature thermoelectric properties of Ba2-xLaxCaMoO6-s (x = 0, 0.05, 0.1, 0.15, 0.2) double perovskites were systematically investigated and reported for the first time. Through solid-state synthesis, phase-pure cubic double-perovskite oxides with the general formula Ba2-xLaxCaMoO6-s (0 <= x <= 0.2) were successfully synthesized. Comprehensive characterization techniques including powder X-ray diffraction (XRD), scanning electron microscopy (SEM), and transmission electron microscopy (TEM) analyses demonstrated the effective incorporation of La3+ ions into the crystal lattice, forming a homogeneous substitutional solid solution within the molybdate-based matrix. Notably, the structural integrity of the double-perovskite framework was maintained throughout the doping series, as evidenced by Rietveld refinement of the XRD patterns. The temperature-dependent charge transport properties were analyzed to correlate La3+ substitution levels with thermoelectric performance. In the 323-1073 K range, La doping significantly reduces total thermal conductivity, which remains very low due to high atomic density and strong structural disorder. At 1073 K, Ba1.9La0.1CaMoO6-s achieves a thermal conductivity of 1.32 W m-1 K-1 and a Seebeck coefficient of 282.7 mu V/K. These findings suggest that if effective optimization strategies are implemented to reduce resistivity, this molybdate-based materials could become promising candidates for efficient thermoelectric generators in industrial waste heat recovery systems or for stable energy conversion in next-generation aerospace power devices, where high temperature stability and low thermal conductivity are essential. | Ba2-xLaxCaMoO6-s double perovskite molybdate oxides, especially Ba1.9La0.1CaMoO6-s | La3+ substitution forms homogeneous solid solution; structural disorder and high atomic density suppress thermal conductivity while charge transport sets Seebeck/resistivity
Improved electrical transport properties and optimized thermoelectric figure of merit in lithium-doped copper sulfides | RARE METALS | 10.1007/s12598-018-1007-0 | 2018 | Copper sulfide Cu2S is a p-type semiconducting compound that has attracted great attentions in the thermoelectric (TE) community most recently. Considering the intrinsic ultralow lattice thermal conductivity, the enhancement of TE performance in Cu2S should be achieved through improving its electrical transport properties. To achieve this goal, lithium element was doped into Cu2S in this study. A series of Cu2-x Li (x) S samples with different Li contents (x = 0, 0.005, 0.010, 0.050, and 0.100) was synthesized by the melting-annealing method. When x ae 0.05, the Cu2-x Li (x) S samples are stable and pure phases, having the same monoclinic structure with the pristine Cu2S at room temperature. The electrical conductivities in the Cu2-x Li (x) S samples are greatly improved with the Li-doping content increasing due to the enhanced carrier concentrations. Meanwhile, doping Li into Cu2S increases the ionic activation energy and lessens the influence of mobile Cu ions on the heat-carrying phonons. Thus, the thermal conductivities of the Li-doped Cu2S samples increase. A maximal figure of merit (zT) of 0.84 at 900 K is obtained in Cu1.99Li0.01S, about 133% improvement as compared with that in Cu2S matrix. | Li-doped copper sulfides Cu2-xLixS including Cu1.99Li0.01S | Li doping increases carrier concentration and electrical conductivity, raises ionic activation energy, and reduces mobile-Cu-ion phonon effects
Flexible thermoelectric CMTs/KCl/gelatin composite for a wearable pressure and temperature sensor | RSC ADVANCES | 10.1039/d3ra08471j | 2024 | Flexible sensors have promising applications in the fields of health monitoring and artificial intelligence, which have attracted much attention from researchers. However, the design and manufacture of sensors with multiple sensing functions (like simultaneously having both temperature and pressure sensing capabilities) still present a significant challenge. Here, an ionic thermoelectric sensor for synchronous temperature and pressure sensing was developed on the basis of a carbon microtubes (CMTs)/potassium chloride (KCl)/gelatin composite consisting of gelatin as the polymer matrix, CMTs as the conductive material and KCl as the ion source. The designed CMTs/KCl/gelatin composite with the good ductility (830%) and flexibility can achieve a Seebeck coefficient of 4 mV K-1 and a dual stimulus responsiveness to pressure and temperature. In addition, not only the movement of the human body (e.g., fingers, arms), but also the temperature difference between the human body and the environment, were able to be monitored by the designed CMTs/KCl/gelatin sensors. This study provides a novel strategy for the design and preparation of high-performance flexible sensors by utilizing ion-gel thermoelectric materials and promotes the research of temperature and pressure sensing technologies. Design of a CMTs/KCl/gelatin composite by a facile dissolution process using gelatin, CMTs and KCl for a wearable pressure and temperature sensor. | carbon microtube/KCl/gelatin composite ionic thermoelectric sensor | KCl supplies mobile ions in gelatin while carbon microtubes provide conductive pathways, enabling Seebeck temperature sensing and pressure response
First-principles study of structural disorder, site preference, chemical bonding and transport properties of Mg-doped tetrahedrite | COMPUTATIONAL MATERIALS SCIENCE | 10.1016/j.commatsci.2022.111681 | 2022 | Tetrahedrite-based (Cu12Sb4S13) materials are candidates for good thermoelectric generators due to their intrinsic, very low thermal conductivity and high power factor. One of the current limitations is virtual absence of tetrahedrites exhibiting n-type conductivity. In this work, first-principles calculations are carried out to study Mg-doped tetrahedrite, MgxCu12Sb4S13 with possibility of predicting n-type material in mind. Different concentrations and modifications of the structure are investigated for their formation energies, preferred site occupation and change in local environment around dopants. Mg atoms tend to occupy 6b site, while introduced excess Cu prefers 24 g site. Introduction of elements in those sites display different effect on nearby rattling Cu(2) atom. Topological analysis shows that tetrahedrite exhibits ionic, closed-shell bonds with some degree of covalency. Majority of the bonds weakens with increasing content of Mg; structure becomes increasingly less stable, which is also expressed by global instability and bond strain indexes. Achieving n-type conductivity was predicted by the calculations for structures with x > 1.0, however increasing enthalpy of formation and lack of stability might suggest limit of solubility and difficulties in obtaining those experimentally. | Mg-doped tetrahedrite MgxCu12Sb4S13 with Mg in 6b sites and excess Cu in 24g sites | Mg/Cu site occupation changes rattling Cu environment, weakens ionic-covalent bonds, increases bond strain/instability, and may induce n-type behavior above x > 1
Suppression of intrinsic thermal conductivity in Sr1-xGdxTiO3 ceramics via phonon-point defect scattering for enhanced thermoelectric application | RSC ADVANCES | 10.1039/d2ra04829a | 2022 | A substantial reduction in the thermal conductivity for strontium titanate (ABO(3)) perovskite structure was realized for the A-site substitution of gadolinium (rare earth element) in SrTiO3 ceramics. The effect of Gd3+ substitution on the structure, composition, and thermoelectric properties of SrTiO3 was investigated. The substitution of Gd3+ in the SrTiO3 matrix resulted in the minimalization of thermal conductivity. The thermal conductivity followed a similar trend as that of thermal diffusivity, but specific heat capacity exhibited a non-monotonic trend. The thermal conductivity is reduced to 1.05 W m(-1) K-1 for the minimal substitutional composition (Sr0.99Gd0.01TiO3) which is 30% less than that of SrTiO3 at 303 K. The variation in the ionic radii and atomic mass of the heavier rare earth Gd3+ substituted over Sr2+ resulted in the reduction of thermal conductivity of SGTO ceramics caused by the corresponding boundary scattering at low temperatures and temperature-independent phonon-impurity scattering at high temperatures. | Gd-substituted Sr1-xGdxTiO3 ceramics, especially Sr0.99Gd0.01TiO3 | Gd3+ replacing Sr2+ introduces ionic-radius and mass mismatch, causing boundary and phonon-impurity scattering that suppresses thermal conductivity
A chemical kinetics perspective on thermoelectric transport | APPLIED PHYSICS LETTERS | 10.1063/5.0055367 | 2021 | There is a growing community of chemists and materials scientists exploring thermoelectric properties of organic, polymeric, hybrid, and composite materials. Many of these materials are nondegenerate semiconductors, meaning that the Fermi and transport charge transport energy levels are significantly offset. Others are ionic conductors. While the meaning of the essential parameters, namely, electrical conductivity (sigma) and Seebeck coefficient (S, the voltage difference per degree of temperature difference) are accessible, the origins of S are not readily apparent to one trained mainly in chemistry. The purpose of this manuscript is to illustrate S as being the result of a steady state difference between concentrations of two designations of charge carriers, those on hotter and those on colder sides of a material sample, analogous to the equilibrium among interconverting chemical species that differ in enthalpy and entropy. The ion-based Seebeck coefficient, also known as the Soret effect, can be explained using principles similar to those applicable to electrons and holes. We hope that this analysis leads to wider understanding of the origins of S through an explanation using the language of chemical kinetics and thermodynamics and appreciation of ways that thermoelectric efficiency can be enhanced in emerging materials. | organic, polymeric, hybrid, composite, and ionic thermoelectric conductors | Seebeck coefficient is framed as steady-state hot/cold carrier concentration imbalance; ionic Seebeck/Soret effect follows chemical-kinetic and thermodynamic principles
Acoustic phonon softening leads to ultralow lattice thermal conductivity in monolayer Mg3SbBi | COMPUTATIONAL MATERIALS SCIENCE | 10.1016/j.commatsci.2026.114727 | 2026 | Knowledge of thermal transport is fundamental to the development of materials such as low thermal conductivity thermoelectrics, heat-resistant coatings, and refractories. In this work, the lattice thermal conductivity (kl), phonon, heat transport, and electric transport properties in monolayer Mg3SbBi are studied systematically by employing first-principles calculations coupled with the Boltzmann transport equation. The monolayer Mg3SbBi exhibits extremely low kl with 0.16 Wm-1 K-1 at 300 K compared to monolayer Mg3Sb2 with 1.2 Wm-1 K-1, which is attributed to the acoustic phonon softening in monolayer Mg3SbBi by substituting the lighter Sb atoms with the heavy Bi atom. The soft acoustic phonon modes primarily arise from the weakness of the ionic bonds (Mg2-Sb, Mg3-Sb, and Mg3-Bi bonds), which reduces the phonon group velocity and enhances scattering, and thus leads to the lower kl. Besides, the maximum thermoelectric figures of merit (ZTmax) of n-type monolayer Mg3SbBi at 800 K is 0.21, which is higher than that of the similar binary monolayer Mg3Sb2 and Mg3Bi2. The study unveils that soft phonon modes can be constructed by tailoring chemical bonds to decrease kl, which provides critical guidance for searching for high-performance advanced thermoelectric and novel low thermal conductivity materials. | monolayer Mg3SbBi compared with Mg3Sb2 and Mg3Bi2 | Bi-for-Sb substitution softens acoustic phonons through weak Mg-Sb/Mg-Bi ionic bonds, lowering phonon velocity and lattice thermal conductivity
Modulating thermo-diffusion/galvanic coupling via ion speciation engineering enables high-performance ionic thermoelectric cells | NATURE COMMUNICATIONS | 10.1038/s41467-026-68721-9 | 2026 | Ionic thermoelectric (i-TE) materials have demonstrated a high thermopower in harvesting low-grade heat, emerging as superior candidates for self-powered electronics. However, coupling two i-TE effects in n-type materials is scarce, which restricts the development of high-performance systems. Herein, we uncover an overlooked thermogalvanic redox reaction between Cu2+ and Cu+ stabilized by Cl- and quantitatively track the progressive reaction process by operando characterization. In binary polyvinyl alcohol (PVA)-CuCl2 gels, an interactive i-TE coupling effect driven by ion speciation is validated, which exhibits an enhanced thermogalvanic redox as CuCl2 concentrations increase while suppressing the thermodiffusion contribution. By distinguishing and quantifying coordination species, we reveal the impact of [Cu-Cl] speciation on the i-TE effect contributions. Correspondingly, a giant thermopower of -30.6 mV K-1 and a remarkable power density of 0.6 mW m-2 K-2 are achieved, respectively, by tuning ion coordination speciation. The long-term power generation exhibits a reversible and sustainable heat-to-electricity conversion. High output voltage of 3.5 V and power of 22 & micro;W are produced in 16-cell i-TE modules when harvesting 15 K. Our findings reveal an interactive thermo-diffusion/galvanic coupling effect based on coordination chemistry, offering a potential design principle for high-performance i-TE materials. | binary PVA-CuCl2 ionic thermoelectric gels with Cu2+/Cu+ stabilized by Cl- and [Cu-Cl] coordination species | ion speciation tunes coupled thermodiffusion and thermogalvanic redox; higher CuCl2 enhances redox contribution while suppressing thermodiffusion
Chemical bonding and properties of layered quaternary antimonide oxide REOZnSb (RE = La, Ce, Pr, Nd) | DALTON TRANSACTIONS | 10.1039/c1dt10721f | 2011 | An efficient route to construct a three-dimensional crystal structure is stacking of two-dimensional building blocks (2D-BBs). The crystal structures of potential thermoelectric compounds REOZnSb (RE = La, Ce, Pr, Nd) were virtually constructed from insulating [REO] and conducting [ZnSb] layers. Further optimizations performed by means of first-principles calculations show that REOZnSb should exhibit semimetal or narrow band-gap semiconductor behaviors, which is a prerequisite for high thermoelectric efficiency. The analysis of the electron localizability indicator for LaOZnSb reveals mostly covalent polar interactions between all four kinds of atoms. The electron density yields completely balanced ionic-like electronic formula La1.7+O1.2-Zn0.4+Sb0.9-. Furthermore, the samples of REOZnSb have been synthesized via solid-state reaction, and their crystal structures were confirmed by powder X-ray diffraction. The differences in cell parameters between the theoretically optimized and the experimental values are smaller than 2%. The temperature dependence of the magnetic susceptibility shows that LaOZnSb is diamagnetic above 40 K, whereas CeOZnSb, PrOZnSb and NdOZnSb are Curie-Weiss-type paramagnets. Electrical conductivity and Seebeck effect measurements indicate that REOZnSb are p-type semiconductors. A considerably high Seebeck coefficient and low thermal conductivity were obtained for pure LaOZnSb, but its low electrical conductivity leads to a small ZT. The high adjustability of the crystal structure as well as properties by optimization of the chemical composition in the compounds REOZnSb provide good prospects for achieving high thermoelectric efficiency. | layered quaternary antimonide oxides REOZnSb with RE = La, Ce, Pr, Nd | stacked [REO] and [ZnSb] layers with polar covalent/ionic-like bonding yield p-type semiconducting behavior, high Seebeck, and low thermal conductivity
An Effective Approach to Enhanced Thermoelectric Properties of PEDOT:PSS Films by a DES Post-Treatment | JOURNAL OF POLYMER SCIENCE PART B-POLYMER PHYSICS | 10.1002/polb.23718 | 2015 | As conventional organic solvents present inherent toxicity, deep eutectic solvents (DES) have been considered as excellent candidates due to their green characteristics. In this work, thermoelectric properties enhancement of PEDOT:PSS films is achieved by introducing DES as an additive and post-treatment reagent. Direct addition and post-treatment approaches lead to a maximum Seebeck coefficient of 29.1 V K-1 and electrical conductivity of 620.6 S cm(-1), respectively. In addition, an optimal power factor is obtained by DES post-treatment, reaching up to 24.08 W m(-1) K-2, which is approximately four orders of magnitude higher than the pure PEDOT:PSS. Assuming a thermal conductivity of 0.17 W m(-1) K-1, the maximum ZT value is estimated to be 0.042 at 300 K. Further, atomic force microscopy and X-ray photoelectron spectroscopy are performed and suggest that the remarkably enhanced electrical conductivity originates from the removal of the excess insulating PSS and the phase separation between the PEDOT and PSS chains. (c) 2015 Wiley Periodicals, Inc. J. Polym. Sci., Part B: Polym. Phys. 2015, 53, 885-892 | PEDOT:PSS films treated with deep eutectic solvents | DES addition/post-treatment removes excess insulating PSS and drives PEDOT/PSS phase separation, increasing conductivity and power factor
Comprehensive First-Principles Study of Structural, Thermoelectric, Magnetic, Optical, and Thermodynamic Properties of Antiperovskite CaCNi3 for Energy and Spintronic Applications | JOURNAL OF SUPERCONDUCTIVITY AND NOVEL MAGNETISM | 10.1007/s10948-026-07140-9 | 2026 | The structural, electronic, thermoelectric, magnetic, thermodynamic, elastic, and optical properties of the antiperovskite compound CaCNi3 are explored from first principles using DFT-based TB-mBJ and GGA+U methods. Structural optimisation validates system stability at a ground-state energy of -10552.36 Ry and an equilibrium volume of around 378 a.u3. The electron localisation function (ELF) shows significant covalent and ionic bonding, whereas electronic structure simulations show a metallic nature dominated by Ni-3d orbitals. The BoltzTraP evaluation of thermoelectric performance indicates moderate energy conversion potential, with a maximum figure of merit of ZT approximate to 0.26 at 1000K at mu = +0.035 eV. Pugh's ratio = 2.23 confirms mechanical stability and ductility, while decreasing Gibbs free energy and increasing entropy up to 1200 K indicate thermodynamic stability. GGA+U magnetic analysis shows a limited net magnetic moment in CaCNi3, which is confirmed by the spin-polarized density of states (DOS), which shows asymmetric spin channels and validates its ferromagnetic metallic nature. Optical examination confirms metallic behaviour with strong UV absorption (epsilon 2 peak similar to 8 eV), high reflectivity (similar to 0.83), and a large static dielectric constant (epsilon 1(0) = 35.50). CaCNi3 is a versatile material for high-temperature thermoelectrics, spintronics, and optoelectronics. | antiperovskite CaCNi3 | coexisting covalent and ionic bonding with Ni-3d metallic/ferromagnetic electronic structure gives moderate high-temperature thermoelectric, spintronic, and optical potential
Influence of polar solvent on the thermal conductivity of ionic liquid based on the developed two-wire 3ω method | JOURNAL OF MOLECULAR LIQUIDS | 10.1016/j.molliq.2022.118674 | 2022 | Thermal conductivity plays a critical role in the screening and designing of ionic liquids (ILs) with good thermoelectric performance. With the newly developed two-wire 3 omega method proven to eliminate the end effect by introducing a reference wire to the traditional 3 omega method, the influence of additional polar solvents (water, ethylene glycol and ethanol) and temperature on the thermal conductivity of three ILs (1-ethyl-3-methylimidazolium dicyanoamide, 1-butyl-3-methylimidazolium dicyanamide and 1-butyl3-methylimidazolium trifluoromethansulfonate) are investigated. It shows that the thermal conductivity of the three ILs can be reduced by the polar solvents with lower thermal conductivity. The negative temperature dependence of the thermal conductivity of three ILs is changed to be positive by water and weakened by ethylene glycol, but hardly affected by ethanol which also exhibits the negative trend. Experimental thermal conductivities are correlated by the second-order Scheffe polynomial with the average absolute relative deviations lower than 1.9%. (c) 2022 Elsevier B.V. All rights reserved. | ionic liquids EMIM dicyanoamide, BMIM dicyanamide, and BMIM trifluoromethanesulfonate mixed with water, ethylene glycol, or ethanol | polar solvents with lower thermal conductivity reduce IL thermal conductivity and alter its temperature dependence
Improved thermal conductivity and mechanical property of mercapto group-activated boron nitride/elastomer composites for thermal management | COMPOSITES PART A-APPLIED SCIENCE AND MANUFACTURING | 10.1016/j.compositesa.2022.106869 | 2022 | Ionic liquid 1-Ethyl-3-methylimidazolium chloride was employed to promote the exfoliation of hexagonal boron nitride (BN) to fabricate the boron nitride nanosheets (BNNSs). The BNNSs were then surface activated by covalently attaching mercapto groups on their surfaces. The surface-activated BNNS nanoparticles (S@BNNSs) were incorporated in a carboxylated styrene-butadiene rubber matrix for preparing thermal management materials. The developed material was provided with superior mechanical properties, satisfied thermal conductivity and strong storage modulus attributing to the two-dimensional structure of the filler and the enhanced interfacial interaction between the filler and matrix. The filler-filler and filler-matrix networks in the composite system were comprehensively analyzed. The thermal management applications were also demonstrated using an infrared camera and a commercial thermoelectric generator. All the performances demonstrated their potential use as thermal management materials in electronic devices. | mercapto-activated boron nitride nanosheets from EMIMCl-exfoliated h-BN in carboxylated styrene-butadiene rubber | ionic-liquid-assisted BN exfoliation plus mercapto surface activation strengthens filler-matrix networks, improving thermal conductivity and mechanical properties
High Thermoelectric Performance and Low Lattice Thermal Conductivity in Lattice-Distorted High-Entropy Semiconductors AgMnSn1-xPbxSbTe4 | CHEMISTRY OF MATERIALS | 10.1021/acs.chemmater.2c02344 | 2022 | We investigate the structure and thermoelectric properties of a new high-entropy solid solution system AgMnSni(1-x)Pb(x)SbTe(4) (x = 0, 0.25, 0.5, 0.75, and 1), which crystallizes in the rock-salt NaCl structure with cations Ag, Mn, Sn, Pb, and Sb randomly disordered over the Na site. Our density functional theory calculations indicate that AgMnSn1-xPbxSbTe4 exhibits complex multi-peak valence band structures, whose energy difference is lower than 0.11 eV, leading to effective band convergence and thus high density of states effective mass m* and Seebeck coefficients. As a consequence, AgMnSn0.25Pb0.75SbTe4 has a peak ZT of 1.3 at 773 K and a desirable average ZT value of 0.8 in the temperature range of 400-773 K. In addition, we propose the lattice distortion degree (i.e., delta) as an important indicator of thermoelectric performance for high-entropy materials. Specifically, with the gradual increase in delta, the lattice thermal conductivity decreases monotonically from 0.90 W m(-1) K-1 for AgMnSnSbTe4 (i.e., delta = 0.205) to 0.54 W m(-1) K-1 for AgMnPbSbTe4 (i.e., delta = 0.230) at 300 K. Meanwhile, the generalized material parameter B-x*/B-0* and ZT increase monotonically from 1 and 0.11 for delta = 0.205 to 3.15 and 0.29 for delta = 0.230 at 300 K. | high-entropy AgMnSn1-xPbxSbTe4 solid solutions with Ag, Mn, Sn, Pb, Sb disordered on NaCl cation sites | multi-cation lattice distortion and band convergence lower lattice thermal conductivity while increasing effective mass, Seebeck, and ZT
Thermochemical and thermophysical properties of alkaline-earth perovskites | JOURNAL OF NUCLEAR MATERIALS | 10.1016/j.jnucmat.2005.04.017 | 2005 | In order to contribute to safety evaluation of high burnup oxide fuels, we studied the thermochemical and thermophysical properties of alkaline-earth perovskites known as oxide inclusions. Polycrystalline samples of alkaline-earth perovskites, BaUO3, BaZrO3, BaCeO3, BaMoO3, SrTiO3, SrZrO3, SrCeO3, SrMoO3, SrHfO3 and SrRuO3, were prepared and the thermal expansion coefficient, melting temperature, elastic moduli, Debye temperature, microhardness, heat capacity, and thermal conductivity were measured. The relationship between some physical properties was studied. (c) 2005 Elsevier B.V. All rights reserved. | alkaline-earth perovskites BaUO3, BaZrO3, BaCeO3, BaMoO3, SrTiO3, SrZrO3, SrCeO3, SrMoO3, SrHfO3, and SrRuO3 | measured thermochemical/thermophysical property relationships among oxide-inclusion perovskites inform heat transport and fuel safety evaluation
Thermosensitive crystallization-boosted thermoelectric hydrogels for self-powered sensing and intelligent perception applications | NANO RESEARCH | 10.26599/NR.2026.94908553 | 2026 | Wearable sensing technology has seen widespread use in health monitoring, environmental perception, and human-machine interaction. Among them, sensors that can actively harvest energy from their application scenarios to achieve self-powering are especially favored. In this study, we developed a polyacrylic acid (PAA)-based ionic thermoelectric hydrogel of PAA-K3Fe(CN)6/K4Fe(CN)6-guanidinium chloride (GdmCl) hydrogel (PFGH). Under temperature difference driving, redox reactions within the hydrogel directly convert thermal energy into electrical signals. The introduction of GdmCl induces K4Fe(CN)6 to form thermosensitive crystals, significantly enhancing entropy differences between redox couples. This design enables PFGH to achieve a high thermopower of 3.76 mV & centerdot;K-1 and a normalized power output density of 37.77 mW & centerdot;m-2 & centerdot;K-2. Additionally, hydrogen bonding between PAA and [Fe(CN)6]3-/4-ions enable PFGH with excellent mechanical properties (tensile strength of 90 kPa, and elongation at break of 920%). With excellent thermoelectric and mechanical properties, PFGH demonstrates outstanding application potential in wearable sensing fields, achieving diversified functions including self-powered motion monitoring, real-time respiratory status perception, intelligent fire warning, and machine learning-assisted material identification. This study paves the way for next-generation self-powered wearable devices and unlock new possibilities for body heat utilization in smart sensing applications. | PAA-K3Fe(CN)6/K4Fe(CN)6-guanidinium chloride hydrogel (PFGH) | GdmCl induces thermosensitive K4Fe(CN)6 crystallization, increasing redox entropy difference; PAA-[Fe(CN)6] hydrogen bonding gives mechanical robustness
Nanotwin-induced ductile mechanism in thermoelectric semiconductor PbTe | MATTER | 10.1016/j.matt.2022.03.010 | 2022 | Coherent twin boundaries (CTBs) with the lowest interfacial energy provide a strong phonon-CTB scattering source to suppress the lat-tice thermal conductivity needed for thermoelectric properties, but the impact on mechanical properties of PbTe remains unexplored. We construct nanotwinned structures with Pb- or Te-terminated CTB (Pb- or Te-CTB) along (111) plane and employ molecular dynamics simulations to examine structural evolution. We find that Pb-CTBs weaken ionic Pb-Te bonds to generate an easy dislocation source at CTBs. Due to nucleation and motion of partial dislocationson each Pb-CTB plane driven by shear load, Pb-CTBs gradually migrate to Te-CTBs, which is accompanied by breaking and re-forming of Pb-Te bonds. This catching bond'' maintains structural integrity while dramatically enhancing deformability of nanotwinned PbTe. Dislocations move from Te-CTBs toward twin lamellae, resulting in the structural slippage and fracture. These findings provide a theoretical strategy to improve the ductility of PbTe-based semiconductors through TB engineering. | nanotwinned PbTe with Pb-terminated and Te-terminated coherent twin boundaries | Pb-terminated CTBs weaken ionic Pb-Te bonds, nucleate partial dislocations, and transform toward Te-CTBs through bond breaking/reforming to enhance ductility
Superionic Conduction in One-Dimensional Nanostructures | ACS NANO | 10.1021/acsnano.2c03732 | 2022 | Nanostructuring has become a powerful tool for tuning the electronic properties of materials and enhancing transport. As an example of relevance to next-generation battery technologies, nanocrystals have shown promise for realizing fast-ion conduction in solids; however, dissipationless ion transport over extended length scales is hindered by lossy interfaces formed between nanocrystals in a solid. Here we address this challenge by exploiting one-dimensional nanostructures for ion transport. Superionic conduction, with a record-high ionic conductivity of similar to 4 S/cm at 150 degrees C, is demonstrated in solid electrolytes fabricated from nanowires of the earth-abundant solid copper selenide. This quasi-one-dimensional ionic conductivity is similar to 5x higher than that in bulk cuprous selenide. Nanoscale dimensions in the radial direction lower ion-hopping barriers, while mesoscopically long, interface-free transport paths are available for ion transport in the axial direction. One-dimensional nanostructures can exceptionally boost solid-state devices that rely on ion transport. | one-dimensional copper selenide nanowire solid electrolytes | radial nanoscale dimensions lower ion-hopping barriers while long axial interface-free paths enable quasi-1D superionic conduction
Rational Design of Multi-Polyhedral Units-Induced Hybrid Bonding and Quadruple-Valley Band Structure in Ag0.5CdBi4.5Se8 for Enhanced Thermoelectric Performance | JOURNAL OF THE AMERICAN CHEMICAL SOCIETY | 10.1021/jacs.6c02253 | 2026 | We report a high-performance thermoelectric pavonite compound, Ag0.5CdBi4.5Se8, featuring a unique quasi-superlattice structure assembled from five distinct polyhedral units ([AgSe6], [CdSe6], [(Bi1)Se5], [(Bi2)Se6], and [(Bi3)Se6]). Naturally arranged Bi-Se polyhedra with different distortions and crystallographic environments enable multidirectional orbital overlap, forming a quadruple-valley conduction band with a small energy separation of 0.07 eV. This electronic structure simultaneously enhances carrier transport and maintains a high Seebeck coefficient. Moreover, the inherently hybrid bonding network, which consists of alternating strong and weak bonds alongside coexisting ionic and covalent characters, combined with pronounced acoustic-optical phonon coupling originating from the [AgSe6]/[CdSe6] octahedra, results in an extremely low lattice thermal conductivity of 0.24 W m-1 K-1 at 823 K. While intrinsic Se vacancies render the pristine material an n-type degenerate semiconductor, Sb doping and Se-excess allow precise tuning of carrier concentration over a wide range (2.39 & times; 1019-4.81 & times; 1020 cm-3), enabling further optimization of electrical transport. At an optimal carrier concentration of 2.52 & times; 1020 cm-3, Ag0.5CdBi4.5Se8 achieves a peak thermoelectric ZT of 0.96 at 823 K, outperforming most previously reported pavonite derivatives. This work validates the utilization of the compound's intriguing multipolyhedral integration as a robust strategy to decouple electron-phonon transport, thereby providing insights for the rational design of high-performance thermoelectric materials. | pavonite Ag0.5CdBi4.5Se8 with [AgSe6], [CdSe6], and multiple Bi-Se polyhedral units, plus Sb doping and Se excess | multi-polyhedral hybrid ionic/covalent bonding creates quadruple-valley conduction bands and acoustic-optical phonon coupling, decoupling electron and phonon transport
Interface field-modified solute partitioning during Mn:LiNbO3 crystal fiber growth by micro-pulling down method -: II: Radial distribution analysis | JOURNAL OF CRYSTAL GROWTH | 10.1016/S0022-0248(97)00351-5 | 1997 | The influence of an interface electric field on the solute partitioning during LiNbO3 single crystal fiber by micro-pulling-down method has been studied. Thermoelectric power was a dominant cause of the electric field, and the Seebeck-effect-induced electric field was measured in the solid near the interface along the axial as well as radial directions. Solute partitioning was subject to these interface field effects. Mn was rich in the core of the Mn-doped LiNbO3 crystal fiber of small diameter, which was two dimensionally analyzed to predict the redistribution of the ionic solute by an interface electric field. The inversion of the radial temperature gradient in the molten zone was specific to the micro-pulling-down method and suppressed the radial thermoelectric power in the liquid, which consequently led to the rather homogeneous radial solute distribution in the solid. | Mn-doped LiNbO3 single crystal fibers grown by micro-pulling-down | Seebeck-effect-induced interface electric fields redistribute ionic Mn solute; radial gradient inversion suppresses radial thermoelectric power and homogenizes solute distribution
Giant magneto-optical Kerr effect and thermoelectric properties in CeBiPt half-Heusler by DFT | MODERN PHYSICS LETTERS B | 10.1142/S0217984923502536 | 2024 | The mechanical, electronic, magneto-optic and thermoelectric properties of CeBiPt compound have been calculated based on density functional theory (DFT) calculations. This compound has ground state point in the ferromagnetic phase with elastic stability by large bulk modulus of 88.565GPa. Poisson's coefficient of 0.257 represents the ionic bonds between atoms, while the anisotropy coefficient indicates the elastic isotropic nature of this compound. Also, phonon dispersion emphasizes to the dynamic stability of this compound. By the mBJ approximation, this case exhibits ferromagnetic behavior with a magnetic moment of 0.98 mu B. Based on the magnetic behavior of this crystal, the Kerr effect angles (theta k) are 3.6 circle at 3eV and -3.5 circle at 5.4eV, respectively, therefore, the rotation angle of the ellipse light polarization (gamma k) in the edge of ultraviolet region shows a large polarization of light in the visible region. The negative Seebeck coefficient of CeBiPt compound at low temperature refers to the hole transfer, also the magnitude of the power factor at higher temperatures indicates this compound is suitable for use in power generator applications. | CeBiPt half-Heusler compound | ionic bonding, ferromagnetic electronic structure, magneto-optical Kerr response, and temperature-dependent Seebeck/power factor support generator applications
Thermoelectric behaviors of ZnO mesoporous thin films affected by strain induced from the different dopants radii (Al, Ga, and In) | APPLIED PHYSICS LETTERS | 10.1063/5.0063497 | 2021 | This study considered effects from thermoelectric property changes due to mesoporous thin film ZnO lattice deformation through doping with various group III elements. The distorted hexagonal wurtzite structure occurred in the ZnO thin film due to ion size differences between Zn and other doping elements. These strains cause distortion, resulting in reduced mobility because they inhibit grain growth and reduce crystallinity. Al doping induced the largest strain since it represented the largest ionic radius difference from Zn, whereas strain differences between Ga and In doped ZnO were almost negligible. In is larger than Zn, whereas Al and Ga dopants have a smaller atomic radius. Thus, carrier concentration for the smaller ion was 18%-26% higher than for the larger ion, and electroconductivity and carrier concentration increased 2-3.5- and 5-10-fold, respectively, with increasing dopant concentration, regardless of the doping element. Ga was the best candidate among the group III elements for doping a ZnO thin film, achieving the highest power factor of 8.01 at 323 K. We verified that thermoelectric properties could be improved by controlling dopant concentration, being influenced from inducing crystal lattice deformation through ion radius differences between the dopant and Zn. | Al-, Ga-, and In-doped mesoporous ZnO thin films | dopant-Zn ionic-radius mismatch creates lattice strain that affects grain growth, crystallinity, mobility, carrier concentration, and thermoelectric power factor
Thermoelectric properties and impedance spectroscopy of polycrystalline samples of the beta-gallia rutile intergrowth, (Ga,In)4(Sn,Ti)5O16 | JOURNAL OF SOLID STATE CHEMISTRY | 10.1016/j.jssc.2012.02.056 | 2012 | Polycrystalline samples of Ga3In(Sn1-yTiy)(5)O-16, y <= 0.3 were prepared by solid-state synthesis and characterized to determine their optical properties, thermoelectric properties and electrical impedance. Using diffuse reflectance data and assuming a direct band gap, the band gap of the material ranges from 3.58 eV for y=0 to 3.74 eV for y=0.2. The dc conductivity decreased with increasing Ti content and was thermally activated, ranging from <= 10(-5) S/cm at 300 degrees C to 0.03 S/cm at 1000 degrees C for Ga3InSn5O16. The Seebeck coefficient was negative indicating n-type conduction. The activation energies for dc conduction and thermopower were similar, ranging from 1.4 +/- 0.1 eV for y=0 to 1.8 +/- 0.2 eV for y=0.2, suggesting band conduction. The thermal conductivity of Ga3InSn5O16 ranged from 1.1 W/m K at 500 degrees C to 0.75 W/m K at 800 degrees C. The highest figure of merit measured was 2 x 10(-4) at similar to 900 degrees C, which is much lower than desired for thermoelectric materials. A comparison of dc conductivity and impedance data indicated a substantial ionic contribution for samples containing titanium. (C) 2012 Elsevier Inc. All rights reserved. | Ga3In(Sn1-yTiy)5O16 beta-gallia rutile intergrowth polycrystals | Ti substitution widens band gap, lowers dc conductivity, introduces ionic conduction contribution, and limits thermoelectric figure of merit
Dual-functionality of NiSe2-CoSe2 nanowires for electrochemical charge storage and efficient thermal energy conversion | JOURNAL OF ENERGY STORAGE | 10.1016/j.est.2025.116568 | 2025 | Thermo-electrochemical cell coupled with an electrochemical energy storage device creates a comprehensive harvesting system that can convert thermal energy into electrical energy and store it. Thus, the development of electrodes that demonstrate high efficiencies in electrochemical and thermoelectric properties is crucial, as they serve as the fundamental components in energy conversion and storage systems. This study presents the synthesis of NiSe2-CoSe2 (NCS) nanowires on activated carbon cloth (ACC) substrate, for enhanced electrochemical charge storage and ionic-thermoelectric applications. Comparative analysis demonstrates that NCS/ACC electrodes significantly outperform monometallic selenides in both electrochemical performance and thermoelectric applications. The NCS/ACC electrode revealed a maximum charge storage capacity of 112 mA hg-1 at a current density of 1 A g-1. Utilizing 1 M NaOH as an aqueous electrolyte, the NCS/ACC system showcases its pioneering role in thermo-electrochemical cell (TEC), opening avenues for efficient heat-to-electricity conversion. The NCS/ ACC-based TEC delivered a Seebeck coefficient of-3.4 mV K-1 and thermal charge storage of-1.02 J. These findings reveal the dual functionality of nickel cobalt selenides, offering promising solutions for thermal energy harvesting and storage in electrochemical systems. | NiSe2-CoSe2 nanowires on activated carbon cloth with 1 M NaOH electrolyte | bimetallic selenide electrodes provide electrochemical charge storage and thermoelectrochemical heat-to-electricity conversion in alkaline electrolyte
Deciphering the superior thermoelectric property of post-treatment-free PEDOT:PSS/IL hybrid by X-ray and neutron scattering characterization | NPJ FLEXIBLE ELECTRONICS | 10.1038/s41528-022-00138-y | 2022 | In this work, a polymer and ionic liquid (IL) hybrid with superior thermoelectric performance is prepared via a system design of the chemical composition, molar ratio of the constituent molecules and manipulating the structure in solution and dried films. The solution-casted hybrid film, consisting of poly(3,4-ethylenedioxythiophene):poly(styrenesulfonate) (PEDOT:PSS) and 1-ethyl-3-methylimidazolium tricyanomethanide (EMIM:TCM), shows the highest power factor of 175 mu W m(-1) K-2 in the polymer hybrid prepared by a post-treatment-free method. With a set of complementary structure characterization methods, it is found that EMIM:TCM can induce the structure reorganization of PEDOT:PSS in solution from a core-shell model to a rod-like model, during which PEDOT partially separates from PSS that eases the conductive network formation. In addition, the oxidation level of PEDOT:PSS is reduced by adding EMIM:TCM. Based on which, the PEDOT:PSS/IL hybrid shows the best performance in optimizing the conductivity (1163 S cm(-1)) and Seebeck coefficient (38.8 mu V K-1) simultaneously. | PEDOT:PSS/EMIM:TCM ionic-liquid hybrid films | EMIM:TCM reorganizes PEDOT:PSS from core-shell to rod-like morphology, separates PEDOT from PSS, and lowers oxidation level to optimize conductivity and Seebeck
Low Temperature Activation of Tellurium and Resource-Efficient Synthesis of AuTe2and Ag2Te in Ionic Liquids | CHEMISTRYOPEN | 10.1002/open.202000249 | 2021 | The low temperature syntheses of AuTe(2)and Ag2Te starting from the elements were investigated in the ionic liquids (ILs) [BMIm]Xand [P-66614]Z([BMIm](+)=1-butyl-3-methylimidazolium;X = Cl, [HSO4](-), [P-66614](+) = trihexyltetradecylphosphonium;Z = Cl-, Br-, dicyanamide [DCA](-), bis(trifluoromethylsulfonyl)imide [NTf2](-), decanoate [dec](-), acetate [OAc](-), bis(2,4,4-trimethylpentyl)phosphinate [BTMP](-)). Powder X-ray diffraction, scanning electron microscopy, and energy-dispersive X-ray spectroscopy revealed that [P-66614]Cl is the most promising candidate for the single phase synthesis of AuTe(2)at 200 degrees C. Ag2Te was obtained using the same ILs by reducing the temperature in the flask to 60 degrees C. Even at room temperature, quantitative yield was achieved by using either 2 mol % of [P-66614]Cl in dichloromethane or a planetary ball mill. Diffusion experiments,P-31 and(125)Te-NMR, and mass spectroscopy revealed one of the reaction mechanisms at 60 degrees C. Catalytic amounts of alkylphosphanes in commercial [P-66614]Cl activate tellurium and form soluble phosphane tellurides, which react on the metal surface to solid telluride and the initial phosphane. In addition, a convenient method for the purification of [P-66614]Cl was developed. | AuTe2 and Ag2Te synthesized from elements in [BMIm]X and [P66614]Z ionic liquids, especially [P66614]Cl | alkylphosphane impurities activate tellurium into soluble phosphane tellurides that react on metal surfaces to form solid tellurides at low temperature
On a Continuous Aqueous Thermogalvanic Redox Agent with Anomalous Thermopower | NANO LETTERS | 10.1021/acs.nanolett.5c02774 | 2025 | Achieving stable and sustained power output remains a major challenge in the development of ionic thermoelectric devices (such as thermogalvanic cells and thermoionic capacitors) for low-grade heat harvesting. Many such systems exhibit strong performance in the initial throes of operation but degrade rapidly over time, limiting their utility. Here, we report an aqueous thermogalvanic redox agent ([Ni(bpy)3]2+/3+) with a Seebeck coefficient approximately double that of the canonical [Fe(CN)6]4-/3-, which can be utilized continuously for multiple hours under large temperature gradients (Delta T >= 60 K) without significant change in electrical performance. Molecular dynamics simulations suggest that significant differences in hydration shell behavior between the oxidant and reductant, which in turn provide a significant (here configurational) entropy difference, drive the observed thermopower. This new redox pair demonstrates stability, cyclability, and tunability in both liquid- and gel-based electrolytes, and provides a novel redox platform from which to build next-generation high-thermopower waste-heat recovery cells. | aqueous [Ni(bpy)3]2+/3+ thermogalvanic redox agent in liquid and gel electrolytes | different oxidant/reductant hydration-shell behavior creates configurational entropy difference, producing anomalous stable high thermopower
Optothermal-Enabled Reconfigurable Colloidal Photonic Crystals for Color and Spectrum Manipulation | LASER & PHOTONICS REVIEWS | 10.1002/lpor.202400889 | 2025 | Colloidal photonic crystals (CPCs) are extensively utilized in nanoscale light manipulation due to their periodic dielectric structure. However, achieving spatial reconfigurability in CPCs remains a significant challenge, despite its importance for broader photonic applications in colloidal science. In this study, an optically induced thermoelectric field is generated by adding ionic surfactants to the solution, leading to the efficient formation of tightly assembled nanoparticles that exhibit the characteristics of CPC, which is termed optothermo-CPC. Specifically, this CPC exhibits excellent spatial reconfigurability through the tuning of the optically induced thermoelectric field. This allows for the remote control of its position and shape, in a real-time and high-precision manner. Additionally, by changing the particle size, it is possible to tune the transmission spectrum and color. Additionally, optothermo-CPC can navigate obstacles and possess a robust self-healing ability. These highly adaptable and reconfigurable properties endow CPCs with significant potential for various photonic applications within complex fluidic environments. | colloidal photonic crystals assembled by ionic surfactant-enabled optothermal thermoelectric fields | optically induced thermoelectric fields gather nanoparticles into reconfigurable colloidal photonic crystals with tunable spectrum and shape
Structural Insights and 3D Diffusion Pathways within the Lithium Superionic Conductor Li10GeP2S12 | CHEMISTRY OF MATERIALS | 10.1021/acs.chemmater.6b02424 | 2016 | Inspired by the ongoing debate about the ion dynamics in the lithium superionic conductor Li10GeP2S12 (LGPS), we present neutron powder diffraction data in combination with analyses of differential bond valence and nuclear density maps to elucidate the underlying diffusion pathways in Li10GeP2S12. LGPS exhibits quasi -isotropic three-dimensional lithium diffusion pathways, which is a combination of one-dimensional diffusion channels crossing two diffusion planes. Furthermore, ultrasonic speeds of sound measurements are used to understand the lattice dynamics and obtain the Debye temperature of LGPS. Temperature dependent X-ray diffraction is performed in order to understand the local temperature -dependent behavior of the prevalent structural backbone, as well as the thermal stability of the material. At elevated temperatures, the superionic conducting Li10GeP2S12 phase partially decomposes into Li4P2S6, explaining the deterioration of the ionic conductivity upon heating. | lithium superionic conductor Li10GeP2S12 and decomposition product Li4P2S6 | quasi-isotropic 3D Li diffusion combines 1D channels and 2D planes; high-temperature decomposition degrades ionic conductivity
Strong anisotropy of thermal transport in the monolayer of a new puckered phase of PdSe | FRONTIERS OF PHYSICS | 10.1007/s11467-023-1354-7 | 2024 | We examine the electronic and transport properties of a new phase PdSe monolayer with a puckered structure calculated by first-principles and Boltzmann transport equation. The spin-orbit coupling is found to play a negligible effect on the electronic properties of PdSe monolayer. The lattice thermal conductivity of PdSe monolayer exhibits remarkable anisotropic characteristic due to anisotropic phonon group velocity along different directions and its intrinsic structure anisotropy. The compromised electronic mobility despite a relatively low thermal conduction results in a moderate ZT value but significantly anisotropic thermoelectric performance in single-layer PdSe. The present work suggests that the remarkable thermal transport anisotropy of PdSe monolayer can be used for thermal management, and enhance the scope of possibilities for heat flow manipulation in PdSe based devices. The sizeable puckered cages and wiggling lattice implies it an ideal platform for ionic and molecular engineering for thermoelectronic applications. | puckered PdSe monolayer | anisotropic phonon group velocity and intrinsic puckered structure create strongly anisotropic thermal transport; cages enable ionic/molecular engineering
High-performance magnesium-ion thermal charging cell enabled by organic cation pre-intercalation | JOURNAL OF MATERIALS CHEMISTRY A | 10.1039/d5ta08783j | 2026 | Efficient recovery and conversion of ubiquitous low-grade heat are crucial for mitigating fossil fuel depletion and advancing sustainable energy technologies. Ionic thermoelectric (i-TE) systems, featuring high thermoelectric conversion efficiency and thermovoltage output capability, hold great promise in low-temperature energy harvesting. However, conventional i-TE cells based on monovalent ions (e.g., Li+) suffer from limited thermovoltage and power density, restricting their practical applications. Herein, we propose the concept of a magnesium-ion thermal charging cell (MTCC), leveraging the multivalent nature and Li+-comparable ionic radius of Mg2+. For such a purpose, a major challenge lies in the strong coulombic interactions between Mg2+ and host electrodes, which hinder ion diffusion and deteriorate cycling stability. To address this, we employ organic-cation pre-intercalation to tailor the V2O5 electrode, forming Pyr+-V2O5 (PVO) with expanded interlayer spacing, weakened electrostatic interactions, and enhanced lattice stability. This modification enables rapid Mg2+ transport, optimized interfacial kinetics, and excellent cycling durability. As a result, the MTCC delivers a record-high thermovoltage of 1.196 V, an ultrahigh Seebeck coefficient of 29.9 mV K-1, and a power density of 6.076 W m-2. Furthermore, a planar-integrated configuration significantly shortens the electrode spacing, reducing internal resistance from 516.7 Omega to 79.5 Omega, thereby boosting the power density to 15.8 W m-2 while maintaining a high thermovoltage of 1.09 V at Delta T = 50 K. This study establishes an effective paradigm for multivalent-ion-based thermoelectric systems, offering a promising route for efficient low-grade heat utilization and sustainable energy conversion. | magnesium-ion thermal charging cell with organic-cation pre-intercalated Pyr+-V2O5 electrode | Pyr+ expands V2O5 interlayer spacing, weakens Mg2+-host electrostatics, improves Mg2+ diffusion/interfacial kinetics, and raises thermovoltage/power
Structure/property relationships of the thermoelectric oxyselenides (Bi1-xAxCuOSe) (A=Ba and Ca) | SOLID STATE SCIENCES | 10.1016/j.solidstatesciences.2017.08.006 | 2017 | The crystal structures, solid solution limit, and powder X-ray reference diffraction patterns for two 'natural superlattice' series Bi1-xBaxCuOSe (x = 0.05, 0.075, 0.1, 0.2, and 0.3), and Bi1-xCaxCuOSe (x = 0, 0.05, 0.075, 0.1, 0.2 and 0.3) have been determined. The structure/property relationships of these thermoelectric materials are summarized. As the ionic radius of Ba2+ is greater than that of Bi3+, the unit cell volume, V, of Bi1-xBaxCuOSe increases progressively from x = 0 to x = 0.2 (from 137.868 (5) angstrom(3) to 141.194 (10) angstrom(3), respectively). However, even though the ionic radius of Ca2+ is smaller than that of Bi3+, the unit cell volumes, V, of Bi1-xCaxCuOSe also show an increasing trend as a function of x (137.868 (5) angstrom(3) to 139.295 (12) angstrom(3) from x = 0 to 0.3, respectively) due to the relatively large increase in c parameter. The structure of Bi(1-x)A(x)CuOSe (A - Ba and Ca) can be considered as built from [Bi(2(1-x))A(2x)O(2)](2(1 - x)+) layers normal to the c-axis alternating with fluorite-like [Cu2Se2](2(1-x))-layers in the c-direction. The substitutions of Ba and Ca on the Bi site of Bi1-xAxCuOSe lead to the weakening of the ` bonding' between the [Bi(2(1-x))A(2x)O(2)](2(1 - x) +) and the [Cu2Se2](2(1 - x)-) layers (a decrease of Columbic force), resulting in an increase of the c-axis parameter and V. Powder X-ray diffraction patterns of Bi(1-x)A(x)CuOSe were submitted for inclusion in the Powder Diffraction File (PDF). Published by Elsevier Masson SAS. | Bi1-xBaxCuOSe and Bi1-xCaxCuOSe natural superlattice oxyselenides | Ba/Ca substitution on Bi sites weakens Coulombic bonding between [Bi/A/O] and [Cu2Se2] layers, expanding c-axis and altering structure-property relations
Thermoelectric and electrical properties of Ba0.5Sr0.5CoxRuxFe(12-2x)O19 ferrite | EUROPEAN PHYSICAL JOURNAL B | 10.1140/epjb/e2016-60471-6 | 2016 | Thermoelectric and electrical characteristics investigation of M-type hexagonal ferrite, Ba0.5Sr0.5CoxRuxFe(12-2x)O19 (x = 0.0, 0.2, 0.4, 0.6, 0.8, 1.0, 1.2), have been carried out from 303 K to 473 K. The static current density-electric field characteristics have been measured at room temperature. The Seebeck coefficient indicates n-type behavior at lower substitution and p-type conduction at higher substitution. The different electrical parameters are affected by change in grain size with substitution of Co2+ and Ru4+ ions. The existence of polarons is confirmed from increase in conductivity with frequency. The static conduction due to applied electric field is discussed qualitatively in terms of space charge limited current, ionic hopping, Poole-Frenkel and Schottky-Richardson mechanisms. The large current density has been observed at higher substitution. | Ba0.5Sr0.5CoxRuxFe(12-2x)O19 M-type hexagonal ferrites | Co2+/Ru4+ substitution changes grain size and carrier type; conduction involves polarons plus space-charge-limited, ionic hopping, Poole-Frenkel, and Schottky mechanisms
Modulation of chemical-bond heterogeneity for optimized electron-phonon transport in ASbTe2 (A = Li, Na, K) for thermoelectric application | PHYSICA SCRIPTA | 10.1088/1402-4896/ae5e26 | 2026 | Ternary tellurides are promising thermoelectric materials due to their unique geometric and electronic structures, further optimization of their thermoelectric performance requires a deep understanding of the relationship between structure and electron-phonon transport properties. In this work, we investigate the thermal and electrical transport properties of rhombohedral ASbTe2 (A = Li, Na, K) with space group R-3m using first-principles calculations, Boltzmann transport theory, combined with unified thermal transport theory incorporating higher-order scattering. It is found that strong four-phonon interactions significantly suppress heat transport, leading to low 'particle-like' lattice thermal conductivities (kappa p) at room temperature, with values of 0.62 W mK-1 for LiSbTe2, 0.81 W mK-1 for NaSbTe2, and 0.97 W mK-1 for KSbTe2, respectively. The low kappa p can be ascribed to the strong lattice anharmonicity which induced by the coexistence of weak A-Te ionic and strong Sb-Te covalent bonds, is further enhanced by strategically modulating the Sb-Te bond strength via alkali metal substitution at the A-site. This modulation effectively softens the lattice, leading to a suppressed phonon group velocity and strengthened phonon-phonon coupling, which synergistically impede heat transport. Importantly, p-type ASbTe2 exhibit better electrical transport properties than that of n-type compounds, achieving high power factors up to 6.56 mW mK-2 that is attributed to the presence of multivalley valence bands and distinctive pudding-mold-shaped band dispersion near Fermi level. Remarkably, these compounds exhibit excellent thermoelectric performance with ZT values of 3.81 (p-type) and 2.68 (n-type) at 900 K in LiSbTe2. The present work showcases the importance of enhancing thermoelectric performance through tuning chemical bonding heterogeneity in ternary tellurides. | rhombohedral ASbTe2 ternary tellurides with A = Li, Na, K | coexisting weak A-Te ionic and strong Sb-Te covalent bonds drive anharmonicity; alkali substitution tunes Sb-Te bond strength, phonons, and multivalley p-type transport
STUDY BY SECONDARY ION MASS-SPECTROMETRY OF POLY(PARA-PHENYLENE) FILMS AND OF INDUCED PHENOMENA BY IONIC IMPLANTATION | JOURNAL DE PHYSIQUE III | 10.1051/jp3:1992211 | 1992 | The study by SIMS of polyparaphenylene films has allowed us to show the presence of nitrogen and oxygen atoms ; with N-15 and O-18 preliminary implantation we have determined nitrogen and oxygen atomic concentrations which are respectively inferior to 1 % and about 4 %. These atomic impureties are located behind the implanted layer in a defect zone whose importance increases with implantation parameters. | poly(p-phenylene) films with N, O impurities and implanted N15/O18 | SIMS identifies nitrogen/oxygen impurities and implantation-induced defect zones behind implanted layers
Impact of intrinsic localized modes of atomic motion on materials properties | ACTA MATERIALIA | 10.1016/j.actamat.2010.01.021 | 2010 | Recent neutron and X-ray scattering measurements show intrinsic localized modes (ILMs) in metallic uranium and ionic sodium iodide Here, the role ILMs play in the behavior of these materials is examined With the thermal activation of ILMs, thermal expansion is enhanced, made more anisotropic, and, at a microscopic level, becomes inhomogeneous Interstitial diffusion, ionic conductivity, the annealing rate of radiation damage, and void growth are all influenced by ILMs The lattice thermal conductivity is suppressed at the ILM activation temperature, while no impact is observed in the electrical conductivity. This complement of transport properties suggests that ILMs could improve thermoelectric performance Ramifications also include thermal ratcheting, a transition from brittle to ductile fracture, and possibly a phase transformation in uranium (C) 2010 Acta Materialia Inc Published by Elsevier Ltd. All rights reserved | metallic uranium and ionic sodium iodide with intrinsic localized modes | thermally activated intrinsic localized modes alter thermal expansion, diffusion, ionic conductivity, damage annealing, void growth, and suppress lattice thermal conductivity
Sintering characteristics and thermoelectric properties of Mn-Al co-doped ZnO ceramics | JOURNAL OF THE CERAMIC SOCIETY OF JAPAN | 10.2109/jcersj2.15282 | 2016 | Polycrystalline Mn-Al co-doped ZnO ceramics were prepared by sintering in air. Increasing Mn dopant concentration led to an increase of the ZnO lattice constants indicating substitution of Mn on the Zn sublattice. A Mn-rich spinel secondary phase was also detected within grains and at grain boundaries. The addition of the Al dopant led to an initial reduction in grain size while the addition of Mn led to an increase in grain size. Thermoelectric property measurements revealed that Al doping led to a large initial increase in electrical conductivity and increasing Mn dopant addition resulted in electrical conductivity reduction. The absolute value of the Seebeck coefficient was largely unaffected at low Mn doping levels; however, an increase was observed for high Mn doping levels. The thermal conductivity showed a marked decrease with increasing Mn concentration, indicating the effectiveness of Mn dopant substitution for Zn to reduce the thermal conductivity by point defect scattering. Overall, the maximum ZT was achieved for the Zn0.99Al0.01O sample (ZT = 0.07 at 750 degrees C) and increasing Mn doping led to a decrease of ZT due to the increased resistivity caused by alloy scattering and secondary phase formation. (C) 2016 The Ceramic Society of Japan. All rights reserved. | Mn-Al co-doped ZnO ceramics including Zn0.99Al0.01O | Al raises conductivity; Mn substitutes Zn, causes point-defect phonon scattering and secondary spinel phase formation, lowering thermal conductivity but increasing resistivity